## Sheet1
Calibration curve: Log M = a V^5 + b V^4 + c V^3 + d V^2 + e V + f | Calibration constants |  | Polymer |  | Ve | log M | M | H(V) new | max h(V) | h(V) norm to height | area | area(total) | h(V) norm to area | Slope | x(M) | area | 1.16936 | w(M) | area | 1.194002 | w(M)M | area | 11465.01 | n(M) | area | 0.0003620128
| a= | 0.000360092639 |  | 1 | 14.05 | 4.658648 | 45566.71 | 0.000142 | 2.017337 | 7.038983e-05 |  | 2.012922848 | 7.054418e-05 | -0.4931113 | 0.0001430593 |  |  | 1.392173e-09 |  |  | 6.343673e-05 |  |  | 3.055241e-14
| b= | -0.02743816 |  | 2 | 14.067 | 4.650292 | 44698.44 | 0.000659 |  | 0.0003266683 | 6.8085e-06 |  | 0.0003273846 | -0.4898684 | 0.0006683114 | 3.389622e-06 |  | 6.629962e-09 | 3.482686e-06 |  | 0.000296349 | 0.1561954 |  | 1.483265e-13 | 7.76575e-11
| c= | 0.8190169 |  | 3 | 14.083 | 4.642479 | 43901.44 | 0.001385 |  | 0.0006865487 | 1.6352e-05 |  | 0.0006880542 | -0.4868357 | 0.001413319 | 8.132522e-06 |  | 1.427533e-08 | 8.330764e-06 |  | 0.0006267074 | 0.3678382 |  | 3.251676e-13 | 1.886875e-10
| d= | -11.91489 |  | 4 | 14.1 | 4.63423 | 43075.45 | 0.002135 |  | 0.001058326 | 2.992e-05 |  | 0.001060647 | -0.4836344 | 0.002193076 | 1.487451e-05 |  | 2.257607e-08 | 1.521948e-05 |  | 0.0009724743 | 0.6604557 |  | 5.241053e-13 | 3.507464e-10
| e= | 83.52691 |  | 5 | 14.117 | 4.626035 | 42270.27 | 0.003117 |  | 0.001545106 | 4.4642e-05 |  | 0.001548495 | -0.4804549 | 0.003222976 | 2.219153e-05 |  | 3.38101e-08 | 2.270031e-05 |  | 0.001429162 | 0.9668662 |  | 7.998553e-13 | 5.330085e-10
| f= | -216.3587 |  | 6 | 14.133 | 4.618372 | 41530.92 | 0.00432 |  | 0.002141437 | 5.9496e-05 |  | 0.002146133 | -0.4774827 | 0.004494682 | 2.957204e-05 |  | 4.799013e-08 | 3.023952e-05 |  | 0.001993074 | 1.265116 |  | 1.155528e-12 | 7.228567e-10
|  |  |  | 7 | 14.15 | 4.610281 | 40764.4 | 0.005778 |  | 0.002864172 | 8.5833e-05 |  | 0.002870453 | -0.4743463 | 0.006051386 | 4.266156e-05 |  | 6.582613e-08 | 4.362132e-05 |  | 0.002683363 | 1.792295 |  | 1.614794e-12 | 1.061756e-09
| Average Molecular Weights |  |  | 8 | 14.167 | 4.602244 | 40016.92 | 0.007465 |  | 0.003700423 | 0.0001125655 |  | 0.003708538 | -0.4712325 | 0.007869868 | 5.594526e-05 |  | 8.720639e-08 | 5.719432e-05 |  | 0.003489731 | 2.30713 |  | 2.179238e-12 | 1.41798e-09
| Mw= | 9602.171 |  | 9 | 14.183 | 4.594727 | 39330.3 | 0.009414 |  | 0.004666548 | 0.000135032 |  | 0.004676781 | -0.4683226 | 0.009986239 | 6.710694e-05 |  | 1.125898e-07 | 6.859217e-05 |  | 0.004428192 | 2.718307 |  | 2.862674e-12 | 1.730942e-09
| Mn= | 3298.231 |  | 10 | 14.2 | 4.586792 | 38618.19 | 0.011753 |  | 0.005825997 | 0.0001799195 |  | 0.005838773 | -0.4652532 | 0.01254967 | 8.941529e-05 |  | 1.441003e-07 | 9.139601e-05 |  | 0.005564893 | 3.558096 |  | 3.73141e-12 | 2.347862e-09
| PDI= | 2.91131 |  | 11 | 14.217 | 4.578909 | 37923.51 | 0.014425 |  | 0.007150516 | 0.000222513 |  | 0.007166196 | -0.4622069 | 0.0155043 | 0.00011058 |  | 1.812877e-07 | 0.0001130201 |  | 0.006875064 | 4.320889 |  | 4.78035e-12 | 2.956471e-09
|  |  |  | 12 | 14.233 | 4.571536 | 37285.16 | 0.01751 |  | 0.00867976 | 0.00025548 |  | 0.008698793 | -0.4593613 | 0.01893671 | 0.0001269585 |  | 2.252128e-07 | 0.0001297448 |  | 0.008397097 | 4.874494 |  | 6.040281e-12 | 3.453676e-09
| area(dw_dlogM)= | 1.16936 |  | 13 | 14.25 | 4.563752 | 36622.87 | 0.021013 |  | 0.01041621 | 0.0003274455 |  | 0.01043905 | -0.4563607 | 0.02287456 | 0.0001627212 |  | 2.769649e-07 | 0.000166293 |  | 0.01014325 | 6.139519 |  | 7.562622e-12 | 4.504515e-09
| area(w(M))= | 1.194002 |  | 14 | 14.267 | 4.55602 | 35976.56 | 0.025036 |  | 0.01241042 | 0.0003914165 |  | 0.01243764 | -0.453384 | 0.0274329 | 0.0001945086 |  | 3.381244e-07 | 0.0001987706 |  | 0.01216455 | 7.208931 |  | 9.398465e-12 | 5.481099e-09
| area(w(M)*M)= | 11465.01 |  | 15 | 14.283 | 4.548788 | 35382.44 | 0.029654 |  | 0.01469958 | 0.00043752 |  | 0.01473181 | -0.4506043 | 0.03269346 | 0.0002174132 |  | 4.097299e-07 | 0.0002221583 |  | 0.01449724 | 7.920176 |  | 1.158004e-11 | 6.231892e-09
| area(n(M))= | 0.0003620128 |  | 16 | 14.3 | 4.541152 | 34765.81 | 0.034968 |  | 0.01733374 | 0.000549287 |  | 0.01737175 | -0.4476744 | 0.03880444 | 0.0002729552 |  | 4.949411e-07 | 0.0002789203 |  | 0.01720703 | 9.774785 |  | 1.423643e-11 | 7.959508e-09
|  |  |  | 17 | 14.317 | 4.533567 | 34163.84 | 0.041235 |  | 0.02044031 | 0.0006477255 |  | 0.02048514 | -0.4447689 | 0.04605793 | 0.0003218717 |  | 5.978088e-07 | 0.000328904 |  | 0.02042344 | 11.3263 |  | 1.749829e-11 | 9.551752e-09
|  |  |  | 18 | 14.333 | 4.526472 | 33610.28 | 0.048746 |  | 0.02416354 | 0.000719848 |  | 0.02421653 | -0.4420569 | 0.05478147 | 0.0003577065 |  | 7.227467e-07 | 0.0003655048 |  | 0.02429172 | 12.37631 |  | 2.150374e-11 | 1.079503e-08
|  |  |  | 19 | 14.35 | 4.518981 | 33035.54 | 0.057986 |  | 0.02874383 | 0.000907222 |  | 0.02880687 | -0.4391994 | 0.06558949 | 0.000450828 |  | 8.803945e-07 | 0.00046069 |  | 0.02908431 | 15.33851 |  | 2.664992e-11 | 1.383778e-08
|  |  |  | 20 | 14.367 | 4.511539 | 32474.25 | 0.069389 |  | 0.03439634 | 0.001082688 |  | 0.03447176 | -0.436367 | 0.07899718 | 0.0005380272 |  | 1.078691e-06 | 0.0005498074 |  | 0.03502968 | 17.99327 |  | 3.32168e-11 | 1.680129e-08
|  |  |  | 21 | 14.383 | 4.504578 | 31957.92 | 0.083835 |  | 0.04155726 | 0.001225792 |  | 0.04164839 | -0.4337242 | 0.09602507 | 0.0006091386 |  | 1.332388e-06 | 0.0006224628 |  | 0.04258034 | 20.03641 |  | 4.169195e-11 | 1.933903e-08
|  |  |  | 22 | 14.4 | 4.497229 | 31421.64 | 0.102387 |  | 0.05075354 | 0.001582887 |  | 0.05086484 | -0.4309408 | 0.1180321 | 0.0007866189 |  | 1.665696e-06 | 0.0008039018 |  | 0.0523389 | 25.45151 |  | 5.301111e-11 | 2.539354e-08
|  |  |  | 23 | 14.417 | 4.489926 | 30897.71 | 0.126384 |  | 0.06264893 | 0.001944553 |  | 0.06278631 | -0.428183 | 0.1466343 | 0.0009663652 |  | 2.104427e-06 | 0.0009876348 |  | 0.06502197 | 30.74427 |  | 6.810946e-11 | 3.172918e-08
|  |  |  | 24 | 14.433 | 4.483096 | 30415.57 | 0.157154 |  | 0.07790171 | 0.002268304 |  | 0.07807254 | -0.4256108 | 0.1834364 | 0.001127244 |  | 2.674325e-06 | 0.001152012 |  | 0.08134112 | 35.28369 |  | 8.792616e-11 | 3.761544e-08
|  |  |  | 25 | 14.45 | 4.475884 | 29914.63 | 0.196615 |  | 0.09746265 | 0.003007036 |  | 0.09767637 | -0.4229031 | 0.2309663 | 0.001494405 |  | 3.423651e-06 | 0.001527362 |  | 0.1024173 | 46.02602 |  | 1.144474e-10 | 5.068856e-08
|  |  |  | 26 | 14.467 | 4.468717 | 29425.05 | 0.246405 |  | 0.1221437 | 0.00376567 |  | 0.1224115 | -0.4202214 | 0.2913025 | 0.001871425 |  | 4.389869e-06 | 0.001912697 |  | 0.1291721 | 56.69152 |  | 1.491882e-10 | 6.45362e-08
|  |  |  | 27 | 14.483 | 4.462014 | 28974.35 | 0.308294 |  | 0.1528223 | 0.004437592 |  | 0.1531574 | -0.4177214 | 0.3666496 | 0.002205295 |  | 5.611282e-06 | 0.00225376 |  | 0.1625832 | 65.7471 |  | 1.936638e-10 | 7.726173e-08
|  |  |  | 28 | 14.5 | 4.454935 | 28505.9 | 0.383404 |  | 0.1900545 | 0.005879433 |  | 0.1904713 | -0.4150908 | 0.4588666 | 0.002921859 |  | 7.137994e-06 | 0.002986166 |  | 0.2034749 | 85.73902 |  | 2.504041e-10 | 1.040106e-07
|  |  |  | 29 | 14.517 | 4.4479 | 28047.9 | 0.473215 |  | 0.2345741 | 0.007281261 |  | 0.2350885 | -0.4124867 | 0.5699299 | 0.003618468 |  | 9.010431e-06 | 0.003697971 |  | 0.2527237 | 104.469 |  | 3.212515e-10 | 1.309085e-07
|  |  |  | 30 | 14.533 | 4.44132 | 27626.13 | 0.578257 |  | 0.2866437 | 0.008411776 |  | 0.2872723 | -0.4100601 | 0.7005614 | 0.004180134 |  | 1.124477e-05 | 0.004271547 |  | 0.3106496 | 118.8078 |  | 4.070339e-10 | 1.535855e-07
|  |  |  | 31 | 14.55 | 4.434371 | 27187.59 | 0.698057 |  | 0.3460289 | 0.01084867 |  | 0.3467878 | -0.407508 | 0.8509963 | 0.005391113 |  | 1.387974e-05 | 0.005509015 |  | 0.3773568 | 150.8581 |  | 5.105175e-10 | 2.011901e-07
|  |  |  | 32 | 14.567 | 4.427465 | 26758.68 | 0.831158 |  | 0.4120075 | 0.01299833 |  | 0.412911 | -0.4049828 | 1.019577 | 0.006459213 |  | 1.689584e-05 | 0.00660008 |  | 0.4521103 | 177.8861 |  | 6.314153e-10 | 2.44897e-07
|  |  |  | 33 | 14.583 | 4.421004 | 26363.54 | 0.975267 |  | 0.4834428 | 0.0144514 |  | 0.4845029 | -0.4026309 | 1.203343 | 0.007181005 |  | 2.023998e-05 | 0.007336829 |  | 0.5335975 | 194.7438 |  | 7.67726e-10 | 2.764248e-07
|  |  |  | 34 | 14.6 | 4.41418 | 25952.55 | 1.127139 |  | 0.5587262 | 0.01787045 |  | 0.5599514 | -0.4001585 | 1.399324 | 0.008879871 |  | 2.390907e-05 | 0.009072387 |  | 0.6205015 | 237.161 |  | 9.212609e-10 | 3.470775e-07
|  |  |  | 35 | 14.617 | 4.407398 | 25550.43 | 1.281641 |  | 0.6353133 | 0.02047463 |  | 0.6367065 | -0.3977135 | 1.600917 | 0.01017363 |  | 2.778403e-05 | 0.01039349 |  | 0.7098939 | 267.4913 |  | 1.087419e-09 | 4.038682e-07
|  |  |  | 36 | 14.633 | 4.401053 | 25179.85 | 1.433979 |  | 0.7108277 | 0.02172496 |  | 0.7123865 | -0.3954374 | 1.801515 | 0.01079451 |  | 3.172556e-05 | 0.01102671 |  | 0.7988448 | 279.5586 |  | 1.259959e-09 | 4.349525e-07
|  |  |  | 37 | 14.65 | 4.394351 | 24794.25 | 1.579004 |  | 0.782717 | 0.02561036 |  | 0.7844334 | -0.393046 | 1.99578 | 0.01272487 |  | 3.569326e-05 | 0.01299817 |  | 0.8849878 | 324.6384 |  | 1.439578e-09 | 5.204635e-07
|  |  |  | 38 | 14.667 | 4.387689 | 24416.83 | 1.710919 |  | 0.8481077 | 0.02796435 |  | 0.8499675 | -0.3906823 | 2.175598 | 0.01389413 |  | 3.951061e-05 | 0.01419163 |  | 0.964724 | 349.0568 |  | 1.618171e-09 | 5.77024e-07
|  |  |  | 39 | 14.683 | 4.381456 | 24068.89 | 1.823752 |  | 0.9040393 | 0.028277368 |  | 0.9060218 | -0.3884832 | 2.332204 | 0.01404922 |  | 4.296699e-05 | 0.0143488 |  | 1.034168 | 347.7513 |  | 1.785167e-09 | 5.920858e-07
|  |  |  | 40 | 14.7 | 4.374872 | 23706.72 | 1.912826 |  | 0.9481936 | 0.03176091 |  | 0.9502729 | -0.3861737 | 2.460739 | 0.01577967 |  | 4.602763e-05 | 0.01611547 |  | 1.091164 | 384.8629 |  | 1.941544e-09 | 6.748465e-07
|  |  |  | 41 | 14.717 | 4.368326 | 23352.1 | 1.975059 |  | 0.9790427 | 0.03304702 |  | 0.9811896 | -0.3838925 | 2.555897 | 0.01641825 |  | 4.853353e-05 | 0.01676663 |  | 1.13336 | 394.4301 |  | 2.078337e-09 | 7.127644e-07
|  |  |  | 42 | 14.733 | 4.362201 | 23025.06 | 2.00941 |  | 0.9960706 | 0.031875752 |  | 0.9982549 | -0.3817712 | 2.614799 | 0.01583597 |  | 5.035726e-05 | 0.0161709 |  | 1.159479 | 374.9314 |  | 2.187064e-09 | 6.974902e-07
|  |  |  | 43 | 14.75 | 4.35573 | 22684.52 | 2.017337 |  | 1 | 0.03422735 |  | 1.002193 | -0.3795448 | 2.640513 | 0.01700394 |  | 5.161587e-05 | 0.01736288 |  | 1.170881 | 396.7884 |  | 2.275379e-09 | 7.598163e-07
|  |  |  | 44 | 14.767 | 4.349296 | 22350.95 | 2.001657 |  | 0.9922274 | 0.03416145 |  | 0.9944032 | -0.3773469 | 2.63525 | 0.01697091 |  | 5.228177e-05 | 0.01732838 |  | 1.168547 | 390.1774 |  | 2.339129e-09 | 7.696226e-07
|  |  |  | 45 | 14.783 | 4.343275 | 22043.21 | 1.965867 |  | 0.9744862 | 0.031740192 |  | 0.9766231 | -0.3753044 | 2.602216 | 0.01576785 |  | 5.234716e-05 | 0.01609933 |  | 1.153899 | 357.3565 |  | 2.374752e-09 | 7.253282e-07
|  |  |  | 46 | 14.8 | 4.336913 | 21722.66 | 1.913918 |  | 0.9487349 | 0.03297817 |  | 0.9508154 | -0.373162 | 2.547996 | 0.01638263 |  | 5.201282e-05 | 0.01672653 |  | 1.129857 | 366.0341 |  | 2.394404e-09 | 7.643873e-07
|  |  |  | 47 | 14.817 | 4.330587 | 21408.55 | 1.849341 |  | 0.9167239 | 0.0319877 |  | 0.9187342 | -0.3710483 | 2.47605 | 0.01589042 |  | 5.128576e-05 | 0.01622354 |  | 1.097953 | 349.8884 |  | 2.395574e-09 | 7.522894e-07
|  |  |  | 48 | 14.833 | 4.324666 | 21118.65 | 1.775326 |  | 0.8800344 | 0.028997336 |  | 0.8819643 | -0.3690853 | 2.389594 | 0.01440483 |  | 5.017445e-05 | 0.01470649 |  | 1.059617 | 312.7363 |  | 2.375836e-09 | 6.916081e-07
|  |  |  | 49 | 14.85 | 4.318409 | 20816.57 | 1.694174 |  | 0.8398071 | 0.02949075 |  | 0.8416488 | -0.3670277 | 2.293148 | 0.01464977 |  | 4.884806e-05 | 0.01495621 |  | 1.016849 | 313.6263 |  | 2.346595e-09 | 7.13269e-07
|  |  |  | 50 | 14.867 | 4.312187 | 20520.46 | 1.607782 |  | 0.7969824 | 0.02806663 |  | 0.7987301 | -0.3649991 | 2.188307 | 0.01394222 |  | 4.728743e-05 | 0.01423359 |  | 0.9703597 | 294.2213 |  | 2.304404e-09 | 6.886156e-07
|  |  |  | 51 | 14.883 | 4.306362 | 20247.07 | 1.518258 |  | 0.752605 | 0.02500832 |  | 0.7542554 | -0.3631164 | 2.077173 | 0.01242297 |  | 4.549199e-05 | 0.01268244 |  | 0.9210795 | 258.5495 |  | 2.246843e-09 | 6.221309e-07
|  |  |  | 52 | 14.9 | 4.300206 | 19962.09 | 1.426189 |  | 0.7069662 | 0.0250278 |  | 0.7085165 | -0.3611443 | 1.961865 | 0.01243251 |  | 4.358005e-05 | 0.01269187 |  | 0.8699488 | 255.2036 |  | 2.183141e-09 | 6.312284e-07
|  |  |  | 53 | 14.917 | 4.294083 | 19682.63 | 1.332293 |  | 0.6604216 | 0.0234471 |  | 0.6618699 | -0.3592015 | 1.842615 | 0.01164722 |  | 4.151222e-05 | 0.01188997 |  | 0.8170696 | 235.7277 |  | 2.109079e-09 | 5.997535e-07
|  |  |  | 54 | 14.933 | 4.28835 | 19424.52 | 1.237856 |  | 0.6136089 | 0.020561192 |  | 0.6149545 | -0.3573997 | 1.720635 | 0.01021365 |  | 3.927924e-05 | 0.01042644 |  | 0.7629804 | 203.9113 |  | 2.022147e-09 | 5.3315e-07
|  |  |  | 55 | 14.95 | 4.282291 | 19155.37 | 1.143613 |  | 0.5668924 | 0.02024249 |  | 0.5681355 | -0.3555137 | 1.598069 | 0.01005521 |  | 3.699385e-05 | 0.0102644 |  | 0.7086309 | 198.0412 |  | 1.931252e-09 | 5.320263e-07
|  |  |  | 56 | 14.967 | 4.276263 | 18891.34 | 1.050548 |  | 0.5207598 | 0.01865037 |  | 0.5219018 | -0.3536572 | 1.475728 | 0.009264288 |  | 3.463922e-05 | 0.009456844 |  | 0.6543811 | 179.9419 |  | 1.833603e-09 | 4.970282e-07
|  |  |  | 57 | 14.983 | 4.270618 | 18647.39 | 0.959164 |  | 0.4754605 | 0.016077696 |  | 0.4765031 | -0.3519369 | 1.353945 | 0.007986352 |  | 3.219642e-05 | 0.008152286 |  | 0.600379 | 153.0495 |  | 1.726592e-09 | 4.342553e-07
|  |  |  | 58 | 15 | 4.26465 | 18392.91 | 0.870313 |  | 0.4314168 | 0.01555055 |  | 0.4323628 | -0.3501377 | 1.234837 | 0.007724395 |  | 2.977033e-05 | 0.007884626 |  | 0.5475629 | 146.0637 |  | 1.618577e-09 | 4.25638e-07
|  |  |  | 59 | 15.017 | 4.258713 | 18143.17 | 0.784674 |  | 0.3889653 | 0.01406739 |  | 0.3898182 | -0.348368 | 1.118984 | 0.006987618 |  | 2.734861e-05 | 0.007132418 |  | 0.4961904 | 130.333 |  | 1.507378e-09 | 3.903366e-07
|  |  |  | 60 | 15.033 | 4.253152 | 17912.34 | 0.702281 |  | 0.3481228 | 0.01189564 |  | 0.3488862 | -0.3467296 | 1.00622 | 0.005908859 |  | 2.49095e-05 | 0.006031262 |  | 0.4461875 | 108.7626 |  | 1.390634e-09 | 3.34468e-07
|  |  |  | 61 | 15.05 | 4.247273 | 17671.46 | 0.623873 |  | 0.3092557 | 0.01127231 |  | 0.3099339 | -0.3450175 | 0.8983134 | 0.005599145 |  | 2.254135e-05 | 0.0057149 |  | 0.3983386 | 101.7133 |  | 1.275579e-09 | 3.211141e-07
|  |  |  | 62 | 15.067 | 4.241422 | 17434.99 | 0.54992 |  | 0.272597 | 0.00997724 |  | 0.2731948 | -0.3433352 | 0.7957086 | 0.004955824 |  | 2.023751e-05 | 0.005058154 |  | 0.3528406 | 88.81912 |  | 1.160741e-09 | 2.880695e-07
|  |  |  | 63 | 15.083 | 4.235941 | 17216.33 | 0.481492 |  | 0.238677 | 0.008251296 |  | 0.2392004 | -0.341779 | 0.6998687 | 0.004098539 |  | 1.802604e-05 | 0.004183166 |  | 0.3103424 | 72.50255 |  | 1.047031e-09 | 2.41365e-07
|  |  |  | 64 | 15.1 | 4.230144 | 16988.08 | 0.419149 |  | 0.2077734 | 0.007655448 |  | 0.208229 | -0.3401545 | 0.6121602 | 0.003802517 |  | 1.597884e-05 | 0.003880883 |  | 0.2714499 | 66.39833 |  | 9.405914e-10 | 2.268418e-07
|  |  |  | 65 | 15.117 | 4.224375 | 16763.91 | 0.363329 |  | 0.1801033 | 0.006651063 |  | 0.1804982 | -0.3385598 | 0.5331355 | 0.003303622 |  | 1.41022e-05 | 0.003371664 |  | 0.236408 | 56.92376 |  | 8.412238e-10 | 1.997166e-07
|  |  |  | 66 | 15.133 | 4.21897 | 16556.56 | 0.314381 |  | 0.1558396 | 0.00542168 |  | 0.1561813 | -0.3370862 | 0.4633277 | 0.002693008 |  | 1.240917e-05 | 0.002748525 |  | 0.2054531 | 45.80926 |  | 7.495014e-10 | 1.64916e-07
|  |  |  | 67 | 15.15 | 4.213253 | 16340.03 | 0.271935 |  | 0.134799 | 0.004983686 |  | 0.1350946 | -0.3355494 | 0.4026071 | 0.002475431 |  | 1.09258e-05 | 0.002526405 |  | 0.1785279 | 41.57245 |  | 6.686524e-10 | 1.535392e-07
|  |  |  | 68 | 15.167 | 4.207561 | 16127.29 | 0.235542 |  | 0.1167589 | 0.004313554 |  | 0.1170149 | -0.3340426 | 0.3502994 | 0.00214258 |  | 9.631692e-06 | 0.002186714 |  | 0.1553331 | 35.513 |  | 5.972296e-10 | 1.346527e-07
|  |  |  | 69 | 15.183 | 4.202228 | 15930.44 | 0.204464 |  | 0.1013534 | 0.003520048 |  | 0.1015757 | -0.3326517 | 0.3053514 | 0.001748463 |  | 8.499565e-06 | 0.001784534 |  | 0.1354018 | 28.61501 |  | 5.335424e-10 | 1.11294e-07
|  |  |  | 70 | 15.2 | 4.196585 | 15724.8 | 0.177921 |  | 0.08819597 | 0.003250272 |  | 0.08838938 | -0.331203 | 0.2668737 | 0.001614454 |  | 7.525673e-06 | 0.001647739 |  | 0.1183397 | 26.09008 |  | 4.785863e-10 | 1.040686e-07
|  |  |  | 71 | 15.217 | 4.190967 | 15522.68 | 0.15542 |  | 0.07704216 | 0.002833399 |  | 0.07721111 | -0.3297842 | 0.2341262 | 0.001407396 |  | 6.688178e-06 | 0.001436432 |  | 0.1038184 | 22.45099 |  | 4.308649e-10 | 9.190786e-08
|  |  |  | 72 | 15.233 | 4.185701 | 15335.6 | 0.13644 |  | 0.06763372 | 0.00233488 |  | 0.06778203 | -0.3284762 | 0.206353 | 0.001159792 |  | 5.966705e-06 | 0.001183763 |  | 0.09150298 | 18.27076 |  | 3.890755e-10 | 7.669889e-08
|  |  |  | 73 | 15.25 | 4.180128 | 15140.08 | 0.120255 |  | 0.05961076 | 0.002181907 |  | 0.05974148 | -0.3271155 | 0.1826312 | 0.001083804 |  | 5.348984e-06 | 0.001106199 |  | 0.08098404 | 16.86198 |  | 3.532996e-10 | 7.257307e-08
|  |  |  | 74 | 15.267 | 4.174579 | 14947.84 | 0.10656 |  | 0.05282211 | 0.001927927 |  | 0.05293795 | -0.3257847 | 0.1624936 | 0.0009576539 |  | 4.820392e-06 | 0.0009774594 |  | 0.07205446 | 14.70975 |  | 3.224807e-10 | 6.495461e-08
|  |  |  | 75 | 15.283 | 4.169376 | 14769.84 | 0.094925 |  | 0.04705461 | 0.00161188 |  | 0.04715779 | -0.3245596 | 0.1452978 | 0.0008006762 |  | 4.362221e-06 | 0.0008172636 |  | 0.06442931 | 12.14722 |  | 2.953465e-10 | 5.498737e-08
|  |  |  | 76 | 15.3 | 4.163869 | 14583.75 | 0.084931 |  | 0.04210055 | 0.001528776 |  | 0.04219287 | -0.323287 | 0.1305121 | 0.0007593949 |  | 3.968316e-06 | 0.0007751252 |  | 0.05787292 | 11.37977 |  | 2.721053e-10 | 5.279927e-08
|  |  |  | 77 | 15.317 | 4.158384 | 14400.71 | 0.07628 |  | 0.03781222 | 0.001370293 |  | 0.03789514 | -0.3220443 | 0.1176706 | 0.0006806751 |  | 3.623335e-06 | 0.0006947838 |  | 0.05217861 | 10.07186 |  | 2.516081e-10 | 4.792997e-08
|  |  |  | 78 | 15.333 | 4.15324 | 14231.16 | 0.068861 |  | 0.0341346 | 0.001161128 |  | 0.03420946 | -0.320902 | 0.1066041 | 0.0005767823 |  | 3.321681e-06 | 0.000588756 |  | 0.04727138 | 8.430762 |  | 2.334089e-10 | 4.111678e-08
|  |  |  | 79 | 15.35 | 4.147795 | 14053.85 | 0.062357 |  | 0.03091055 | 0.001115353 |  | 0.03097834 | -0.3197174 | 0.09689288 | 0.000554043 |  | 3.057182e-06 | 0.0005655424 |  | 0.04296516 | 8.000265 |  | 2.175335e-10 | 3.998002e-08
|  |  |  | 80 | 15.367 | 4.14237 | 13879.37 | 0.056748 |  | 0.02813015 | 0.001012393 |  | 0.02819184 | -0.3185626 | 0.08849702 | 0.0005029014 |  | 2.827375e-06 | 0.0005133475 |  | 0.03924219 | 7.171473 |  | 2.037106e-10 | 3.674781e-08
|  |  |  | 81 | 15.383 | 4.137281 | 13717.7 | 0.051888 |  | 0.02572104 | 0.000869088 |  | 0.02577744 | -0.317503 | 0.08118803 | 0.0004317203 |  | 2.624431e-06 | 0.0004407 |  | 0.03600116 | 6.082341 |  | 1.913171e-10 | 3.19323e-08
|  |  |  | 82 | 15.4 | 4.131893 | 13548.56 | 0.047626 |  | 0.02360835 | 0.000845869 |  | 0.02366012 | -0.3164061 | 0.0747777 | 0.0004201861 |  | 2.447392e-06 | 0.0004289259 |  | 0.03315864 | 5.84887 |  | 1.806385e-10 | 3.145643e-08
|  |  |  | 83 | 15.417 | 4.126523 | 13382.07 | 0.043853 |  | 0.02173806 | 0.0007775715 |  | 0.02178573 | -0.315339 | 0.0690867 | 0.0003862609 |  | 2.289263e-06 | 0.0003942991 |  | 0.03063508 | 5.310458 |  | 1.710694e-10 | 2.927765e-08
|  |  |  | 84 | 15.433 | 4.121486 | 13227.74 | 0.040395 |  | 0.02002392 | 0.000673984 |  | 0.02006783 | -0.3143619 | 0.06383673 | 0.0003348057 |  | 2.139978e-06 | 0.0003417774 |  | 0.02830708 | 4.548205 |  | 1.617795e-10 | 2.568391e-08
|  |  |  | 85 | 15.45 | 4.11615 | 13066.23 | 0.03746 |  | 0.01856903 | 0.0006617675 |  | 0.01860975 | -0.3133525 | 0.0593892 | 0.0003287378 |  | 2.015495e-06 | 0.0003355865 |  | 0.02633492 | 4.412763 |  | 1.542522e-10 | 2.5522e-08
|  |  |  | 86 | 15.467 | 4.110832 | 12907.19 | 0.034761 |  | 0.01723113 | 0.0006138785 |  | 0.01726892 | -0.3123728 | 0.05528304 | 0.0003049492 |  | 1.899262e-06 | 0.000311303 |  | 0.02451413 | 4.043537 |  | 1.471476e-10 | 2.396744e-08
|  |  |  | 87 | 15.483 | 4.105841 | 12759.71 | 0.032385 |  | 0.01605334 | 0.000537168 |  | 0.01608855 | -0.3114778 | 0.05165231 | 0.0002668448 |  | 1.795037e-06 | 0.0002724105 |  | 0.02290415 | 3.496533 |  | 1.406801e-10 | 2.122386e-08
|  |  |  | 88 | 15.5 | 4.100554 | 12605.31 | 0.030198 |  | 0.01496924 | 0.0005319555 |  | 0.01500207 | -0.3105555 | 0.04830719 | 0.000264255 |  | 1.699349e-06 | 0.000269765 |  | 0.02142083 | 3.421869 |  | 1.348122e-10 | 2.126787e-08
|  |  |  | 89 | 15.517 | 4.095282 | 12453.22 | 0.028269 |  | 0.01401303 | 0.0004969695 |  | 0.01404376 | -0.3096628 | 0.04535177 | 0.0002468763 |  | 1.614868e-06 | 0.000252027 |  | 0.02011031 | 3.158203 |  | 1.296747e-10 | 2.011269e-08
|  |  |  | 90 | 15.533 | 4.090334 | 12312.15 | 0.026431 |  | 0.01310193 | 0.0004376 |  | 0.01313066 | -0.3088495 | 0.04251474 | 0.0002173846 |  | 1.531194e-06 | 0.000221921 |  | 0.01885229 | 2.748394 |  | 1.243645e-10 | 1.791975e-08
|  |  |  | 91 | 15.55 | 4.08509 | 12164.39 | 0.024849 |  | 0.01231772 | 0.00043588 |  | 0.01234474 | -0.3080139 | 0.0400785 | 0.0002165305 |  | 1.460984e-06 | 0.000221051 |  | 0.01777199 | 2.705665 |  | 1.201033e-10 | 1.806037e-08
|  |  |  | 92 | 15.567 | 4.079861 | 12018.8 | 0.023248 |  | 0.0115241 | 0.0004088245 |  | 0.01154937 | -0.3072077 | 0.03759468 | 0.0002030898 |  | 1.387043e-06 | 0.0002073267 |  | 0.01667059 | 2.507303 |  | 1.154061e-10 | 1.714429e-08
|  |  |  | 93 | 15.583 | 4.074952 | 11883.7 | 0.021773 |  | 0.01079294 | 0.000360168 |  | 0.01081661 | -0.3064756 | 0.03529354 | 0.0001789199 |  | 1.316946e-06 | 0.0001826546 |  | 0.01565019 | 2.18327 |  | 1.108196e-10 | 1.528155e-08
|  |  |  | 94 | 15.6 | 4.069748 | 11742.16 | 0.020455 |  | 0.0101396 | 0.000358938 |  | 0.01016184 | -0.3057262 | 0.03323837 | 0.0001783089 |  | 1.25521e-06 | 0.0001820311 |  | 0.01473887 | 2.150629 |  | 1.068977e-10 | 1.540781e-08
|  |  |  | 95 | 15.617 | 4.064557 | 11602.64 | 0.019211 |  | 0.00952295 | 0.000337161 |  | 0.009543833 | -0.3050058 | 0.03129066 | 0.0001674909 |  | 1.195866e-06 | 0.0001709872 |  | 0.0138752 | 1.996119 |  | 1.030684e-10 | 1.464725e-08
|  |  |  | 96 | 15.633 | 4.059682 | 11473.13 | 0.018029 |  | 0.008937029 | 0.00029792 |  | 0.008956627 | -0.3043544 | 0.02942828 | 0.0001479978 |  | 1.137385e-06 | 0.0001510879 |  | 0.01304937 | 1.743481 |  | 9.913466e-11 | 1.309351e-08
|  |  |  | 97 | 15.65 | 4.054514 | 11337.4 | 0.016963 |  | 0.00840861 | 0.000297432 |  | 0.008427049 | -0.3036904 | 0.02774882 | 0.0001477553 |  | 1.085314e-06 | 0.0001508404 |  | 0.01230464 | 1.720615 |  | 9.572861e-11 | 1.322413e-08
|  |  |  | 98 | 15.667 | 4.049356 | 11203.57 | 0.015974 |  | 0.00791836 | 0.0002799645 |  | 0.007935724 | -0.3030553 | 0.02618573 | 0.0001390783 |  | 1.036413e-06 | 0.0001419825 |  | 0.01161152 | 1.600431 |  | 9.250742e-11 | 1.259645e-08
|  |  |  | 99 | 15.683 | 4.044512 | 11079.29 | 0.014922 |  | 0.00739688 | 0.000247168 |  | 0.007413101 | -0.3024839 | 0.02450743 | 0.0001227859 |  | 9.808671e-07 | 0.000125348 |  | 0.01086731 | 1.396771 |  | 8.853156e-11 | 1.124925e-08
|  |  |  | 100 | 15.7 | 4.039375 | 10949.01 | 0.014081 |  | 0.006979994 | 0.0002465255 |  | 0.0069953 | -0.3019046 | 0.02317057 | 0.0001224672 |  | 9.383966e-07 | 0.0001250253 |  | 0.01027451 | 1.377228 |  | 8.570608e-11 | 1.135025e-08
|  |  |  | 101 | 15.717 | 4.034247 | 10820.5 | 0.013167 |  | 0.006526921 | 0.000231608 |  | 0.006541234 | -0.3013539 | 0.02170615 | 0.0001150562 |  | 8.895293e-07 | 0.0001174564 |  | 0.009625147 | 1.278686 |  | 8.220782e-11 | 1.078959e-08
|  |  |  | 102 | 15.733 | 4.029429 | 10701.13 | 0.012396 |  | 0.006144734 | 0.000204504 |  | 0.006158209 | -0.3008617 | 0.02046857 | 0.0001015924 |  | 8.481694e-07 | 0.0001037145 |  | 0.009076367 | 1.1162 |  | 7.925983e-11 | 9.637197e-09
|  |  |  | 103 | 15.75 | 4.024319 | 10575.94 | 0.011575 |  | 0.005737762 | 0.0002037535 |  | 0.005750345 | -0.3003663 | 0.01914444 | 0.0001012191 |  | 8.026905e-07 | 0.0001033302 |  | 0.008489207 | 1.09946 |  | 7.589778e-11 | 9.711588e-09
|  |  |  | 104 | 15.767 | 4.019217 | 10452.42 | 0.010764 |  | 0.005335747 | 0.0001898815 |  | 0.005347448 | -0.2998993 | 0.01783081 | 9.432789e-05 |  | 7.564476e-07 | 9.62941e-05 |  | 0.007906708 | 1.01263 |  | 7.237057e-11 | 9.157218e-09
|  |  |  | 105 | 15.783 | 4.014422 | 10337.65 | 0.010069 |  | 0.004991233 | 0.000166664 |  | 0.005002179 | -0.2994855 | 0.01670258 | 8.279457e-05 |  | 7.164505e-07 | 8.452255e-05 |  | 0.007406414 | 0.8787465 |  | 6.930498e-11 | 8.130079e-09
|  |  |  | 106 | 15.8 | 4.009334 | 10217.25 | 0.009428 |  | 0.004673488 | 0.0001657245 |  | 0.004683736 | -0.2990731 | 0.01566084 | 8.232781e-05 |  | 6.796818e-07 | 8.404557e-05 |  | 0.006944479 | 0.8639074 |  | 6.652296e-11 | 8.176687e-09
|  |  |  | 107 | 15.817 | 4.004253 | 10098.41 | 0.008684 |  | 0.004304685 | 0.000153952 |  | 0.004314125 | -0.2986886 | 0.01444355 | 7.647923e-05 |  | 6.342279e-07 | 7.807121e-05 |  | 0.006404696 | 0.7931948 |  | 6.280471e-11 | 7.684522e-09
|  |  |  | 108 | 15.833 | 3.999477 | 9987.961 | 0.008069 |  | 0.003999827 | 0.000134024 |  | 0.004008599 | -0.2983523 | 0.01343579 | 6.657997e-05 |  | 5.965006e-07 | 6.796828e-05 |  | 0.005957825 | 0.6827332 |  | 5.972196e-11 | 6.766664e-09
|  |  |  | 109 | 15.85 | 3.994408 | 9872.058 | 0.007469 |  | 0.003702406 | 0.000132073 |  | 0.003710525 | -0.2980218 | 0.01245051 | 6.561066e-05 |  | 5.592475e-07 | 6.697736e-05 |  | 0.005520924 | 0.6652109 |  | 5.664954e-11 | 6.743905e-09
|  |  |  | 110 | 15.867 | 3.989344 | 9757.621 | 0.006839 |  | 0.003390113 | 0.000121618 |  | 0.003397547 | -0.297719 | 0.01141192 | 6.041681e-05 |  | 5.186083e-07 | 6.167336e-05 |  | 0.005060383 | 0.6054472 |  | 5.314905e-11 | 6.282517e-09
|  |  |  | 111 | 15.883 | 3.984583 | 9651.228 | 0.006267 |  | 0.003106571 | 0.000104848 |  | 0.003113383 | -0.2974591 | 0.01046659 | 5.20861e-05 |  | 4.808917e-07 | 5.317015e-05 |  | 0.004641195 | 0.5160925 |  | 4.9827e-11 | 5.477991e-09
|  |  |  | 112 | 15.9 | 3.979528 | 9539.55 | 0.005721 |  | 0.002835917 | 0.000101898 |  | 0.002842136 | -0.2972095 | 0.009562734 | 5.062056e-05 |  | 4.445071e-07 | 5.167291e-05 |  | 0.004240398 | 0.4959351 |  | 4.659623e-11 | 5.384132e-09
|  |  |  | 113 | 15.917 | 3.974477 | 9429.253 | 0.005353 |  | 0.002653498 | 9.4129e-05 |  | 0.002659317 | -0.2969872 | 0.008954316 | 4.676142e-05 |  | 4.210946e-07 | 4.773695e-05 |  | 0.003970608 | 0.4528276 |  | 4.465832e-11 | 5.032585e-09
|  |  |  | 114 | 15.933 | 3.969727 | 9326.678 | 0.004926 |  | 0.002441833 | 8.2232e-05 |  | 0.002447188 | -0.2968026 | 0.008245169 | 4.085124e-05 |  | 3.920099e-07 | 4.170193e-05 |  | 0.003656151 | 0.3911558 |  | 4.203104e-11 | 4.446063e-09
|  |  |  | 115 | 15.95 | 3.964683 | 9218.979 | 0.004516 |  | 0.002238595 | 8.0257e-05 |  | 0.002243504 | -0.2966327 | 0.007563238 | 3.987008e-05 |  | 3.637889e-07 | 4.069943e-05 |  | 0.003353763 | 0.3774807 |  | 3.946087e-11 | 4.388303e-09
|  |  |  | 116 | 15.967 | 3.959641 | 9112.579 | 0.00408 |  | 0.002022468 | 7.3066e-05 |  | 0.002026903 | -0.2964896 | 0.00683634 | 3.629775e-05 |  | 3.326648e-07 | 3.705121e-05 |  | 0.003031434 | 0.3396913 |  | 3.650611e-11 | 4.041429e-09
|  |  |  | 117 | 15.983 | 3.954898 | 9013.603 | 0.003772 |  | 0.001869792 | 6.2816e-05 |  | 0.001873892 | -0.2963792 | 0.006322617 | 3.120593e-05 |  | 3.110448e-07 | 3.185616e-05 |  | 0.002803634 | 0.2887682 |  | 3.450838e-11 | 3.514393e-09
|  |  |  | 118 | 16 | 3.949861 | 8909.653 | 0.003348 |  | 0.001659614 | 6.052e-05 |  | 0.001663253 | -0.2962876 | 0.005613643 | 3.006523e-05 |  | 2.793885e-07 | 3.068774e-05 |  | 0.002489255 | 0.2750976 |  | 3.135796e-11 | 3.423399e-09
|  |  |  | 119 | 16.017 | 3.944824 | 8806.929 | 0.003066 |  | 0.001519825 | 5.4519e-05 |  | 0.001523158 | -0.2962224 | 0.005141941 | 2.708416e-05 |  | 2.588971e-07 | 2.764744e-05 |  | 0.002280088 | 0.2449631 |  | 2.939698e-11 | 3.120497e-09
|  |  |  | 120 | 16.033 | 3.940085 | 8711.346 | 0.002724 |  | 0.001350295 | 4.632e-05 |  | 0.001353256 | -0.2961849 | 0.004568956 | 2.301108e-05 |  | 2.325714e-07 | 2.3488e-05 |  | 0.00202601 | 0.2057947 |  | 2.669753e-11 | 2.680838e-09
|  |  |  | 121 | 16.05 | 3.93505 | 8610.934 | 0.002469 |  | 0.001223891 | 4.41405e-05 |  | 0.001226575 | -0.2961704 | 0.00414145 | 2.192837e-05 |  | 2.132685e-07 | 2.238375e-05 |  | 0.001836441 | 0.1939174 |  | 2.476717e-11 | 2.583826e-09
|  |  |  | 122 | 16.067 | 3.930015 | 8511.68 | 0.002189 |  | 0.001085094 | 3.9593e-05 |  | 0.001087473 | -0.2961816 | 0.003671644 | 1.966929e-05 |  | 1.912801e-07 | 2.007646e-05 |  | 0.001628115 | 0.1719349 |  | 2.247266e-11 | 2.344363e-09
|  |  |  | 123 | 16.083 | 3.925276 | 8419.303 | 0.001894 |  | 0.0009388615 | 3.2664e-05 |  | 0.0009409203 | -0.2962157 | 0.00317647 | 1.622711e-05 |  | 1.672989e-07 | 1.656223e-05 |  | 0.00140854 | 0.1402586 |  | 1.987087e-11 | 1.955784e-09
|  |  |  | 124 | 16.1 | 3.92024 | 8322.236 | 0.001595 |  | 0.0007906463 | 2.96565e-05 |  | 0.0007923801 | -0.2962766 | 0.00267446 | 1.473308e-05 |  | 1.425019e-07 | 1.503583e-05 |  | 0.001185934 | 0.1259199 |  | 1.712303e-11 | 1.795457e-09
|  |  |  | 125 | 16.117 | 3.915203 | 8226.263 | 0.001363 |  | 0.0006756432 | 2.5143e-05 |  | 0.0006771248 | -0.2963629 | 0.002284783 | 1.249085e-05 |  | 1.231592e-07 | 1.274805e-05 |  | 0.00101314 | 0.1055251 |  | 1.497146e-11 | 1.540091e-09
|  |  |  | 126 | 16.133 | 3.91046 | 8136.919 | 0.001094 |  | 0.0005422991 | 1.9656e-05 |  | 0.0005434883 | -0.2964671 | 0.001833216 | 9.765032e-06 |  | 9.990294e-08 | 9.964658e-06 |  | 0.0008129021 | 0.08157317 |  | 1.227774e-11 | 1.217279e-09
|  |  |  | 127 | 16.15 | 3.905419 | 8043.016 | 0.000951 |  | 0.0004714136 | 1.73825e-05 |  | 0.0004724473 | -0.296602 | 0.001592866 | 8.63553e-06 |  | 8.781828e-08 | 8.813778e-06 |  | 0.0007063239 | 0.07132982 |  | 1.091858e-11 | 1.0891e-09
|  |  |  | 128 | 16.167 | 3.900375 | 7950.151 | 0.000712 |  | 0.0003529405 | 1.41355e-05 |  | 0.0003537145 | -0.2967616 | 0.001191915 | 7.022599e-06 |  | 6.64805e-08 | 7.164479e-06 |  | 0.00052853 | 0.05733736 |  | 8.362167e-12 | 8.952532e-10
|  |  |  | 129 | 16.183 | 3.895626 | 7863.68 | 0.000589 |  | 0.0002919691 | 1.0408e-05 |  | 0.0002926093 | -0.2969343 | 0.0009854344 | 5.170702e-06 |  | 5.556821e-08 | 5.27683e-06 |  | 0.0004369706 | 0.04174385 |  | 7.066438e-12 | 6.670626e-10
|  |  |  | 130 | 16.2 | 3.890576 | 7772.778 | 0.000476 |  | 0.0002359546 | 9.0525e-06 |  | 0.0002364721 | -0.2971415 | 0.0007958229 | 4.497328e-06 |  | 4.540093e-08 | 4.589187e-06 |  | 0.0003528913 | 0.03590032 |  | 5.841017e-12 | 5.866617e-10
|  |  |  | 131 | 16.217 | 3.885523 | 7682.86 | 0.000447 |  | 0.0002215792 | 7.8455e-06 |  | 0.0002220651 | -0.2973729 | 0.0007467565 | 3.897588e-06 |  | 4.310033e-08 | 3.978923e-06 |  | 0.0003311338 | 0.03075305 |  | 5.609933e-12 | 5.148227e-10
|  |  |  | 132 | 16.233 | 3.880763 | 7599.116 | 0.00026 |  | 0.0001288828 | 5.656e-06 |  | 0.0001291654 | -0.2976126 | 0.0004340052 | 2.810128e-06 |  | 2.532541e-08 | 2.865129e-06 |  | 0.0001924507 | 0.02192358 |  | 3.332678e-12 | 3.744458e-10
|  |  |  | 133 | 16.25 | 3.875701 | 7511.061 | 4.8e-05 |  | 2.379374e-05 | 2.618e-06 |  | 2.384592e-05 | -0.2978903 | 8.004933e-05 | 1.301005e-06 |  | 4.725861e-09 | 1.323071e-06 |  | 3.549623e-05 | 0.01003585 |  | 6.291868e-13 | 1.744295e-10
|  |  |  | 134 | 16.267 | 3.870635 | 7423.943 | 6.9e-05 |  | 3.420351e-05 | 9.945e-07 |  | 3.427851e-05 | -0.2981916 | 0.0001149546 | 4.940097e-07 |  | 6.866199e-09 | 5.049389e-07 |  | 5.097427e-05 | 0.003766571 |  | 9.248722e-13 | 6.76933e-11
|  |  |  | 135 | 16.283 | 3.865861 | 7342.791 | 0.000458 |  | 0.000227032 | 4.216e-06 |  | 0.0002275298 | -0.2984965 | 0.0007622528 | 2.093665e-06 |  | 4.603227e-08 | 2.146416e-06 |  | 0.0003380053 | 0.01578329 |  | 6.269043e-12 | 2.919013e-10
|  |  |  | 136 | 16.3 | 3.860784 | 7257.446 | 0.000835 |  | 0.000413912 | 1.09905e-05 |  | 0.0004148197 | -0.298843 | 0.001388086 | 5.459014e-06 |  | 8.481194e-08 | 5.583449e-06 |  | 0.0006155181 | 0.04068922 |  | 1.16862e-11 | 7.661949e-10
|  |  |  | 137 | 16.317 | 3.8557 | 7172.993 | 0.001229 |  | 0.000609219 | 1.7544e-05 |  | 0.0006105549 | -0.2992124 | 0.002040541 | 8.714605e-06 |  | 1.261448e-07 | 8.908021e-06 |  | 0.0009048358 | 0.06419962 |  | 1.758608e-11 | 1.236073e-09
|  |  |  | 138 | 16.333 | 3.85091 | 7094.308 | 0.001708 |  | 0.0008466607 | 2.3496e-05 |  | 0.0008485174 | -0.2995807 | 0.00283235 | 1.167135e-05 |  | 1.770359e-07 | 1.192776e-05 |  | 0.001255947 | 0.08500973 |  | 2.495464e-11 | 1.673641e-09
|  |  |  | 139 | 16.35 | 3.845814 | 7011.545 | 0.002371 |  | 0.001175312 | 3.46715e-05 |  | 0.001177889 | -0.2999939 | 0.003926376 | 1.722243e-05 |  | 2.483149e-07 | 1.760179e-05 |  | 0.001741071 | 0.1240221 |  | 3.541515e-11 | 2.498212e-09
|  |  |  | 140 | 16.367 | 3.84071 | 6929.632 | 0.002969 |  | 0.001471742 | 4.539e-05 |  | 0.00147497 | -0.3004294 | 0.004909538 | 2.254734e-05 |  | 3.14163e-07 | 2.303718e-05 |  | 0.002177034 | 0.1604723 |  | 4.533618e-11 | 3.3073e-09
|  |  |  | 141 | 16.383 | 3.8359 | 6853.302 | 0.003737 |  | 0.001852442 | 5.3648e-05 |  | 0.001856504 | -0.3008594 | 0.006170672 | 2.664948e-05 |  | 3.992612e-07 | 2.722773e-05 |  | 0.002736258 | 0.1875151 |  | 5.825823e-11 | 3.953666e-09
|  |  |  | 142 | 16.4 | 3.830781 | 6773.002 | 0.004426 |  | 0.002193981 | 6.93855e-05 |  | 0.002198793 | -0.3013373 | 0.007296782 | 3.446753e-05 |  | 4.777214e-07 | 3.521068e-05 |  | 0.003235608 | 0.2397692 |  | 7.053318e-11 | 5.17095e-09
|  |  |  | 143 | 16.417 | 3.825654 | 6693.515 | 0.005274 |  | 0.002614338 | 8.245e-05 |  | 0.002620071 | -0.3018368 | 0.008680421 | 4.095716e-05 |  | 5.750572e-07 | 4.1841e-05 |  | 0.003849154 | 0.2815725 |  | 8.591258e-11 | 6.217687e-09
|  |  |  | 144 | 16.433 | 3.820821 | 6619.436 | 0.006197 |  | 0.003071871 | 9.1768e-05 |  | 0.003078608 | -0.3023264 | 0.01018306 | 4.558625e-05 |  | 6.821531e-07 | 4.65667e-05 |  | 0.004515469 | 0.3098232 |  | 1.030531e-10 | 6.999232e-09
|  |  |  | 145 | 16.45 | 3.815677 | 6541.493 | 0.007351 |  | 0.003643913 | 0.000115158 |  | 0.003651904 | -0.302867 | 0.01205778 | 5.720471e-05 |  | 8.173631e-07 | 5.843848e-05 |  | 0.005346775 | 0.384347 |  | 1.249505e-10 | 8.885655e-09
|  |  |  | 146 | 16.467 | 3.810523 | 6464.328 | 0.008468 |  | 0.004197613 | 0.0001344615 |  | 0.004206818 | -0.3034284 | 0.01386429 | 6.679444e-05 |  | 9.510397e-07 | 6.82292e-05 |  | 0.006147833 | 0.4434894 |  | 1.471212e-10 | 1.049718e-08
|  |  |  | 147 | 16.483 | 3.805664 | 6392.404 | 0.009619 |  | 0.004768167 | 0.000144696 |  | 0.004778623 | -0.3039755 | 0.01572042 | 7.187911e-05 |  | 1.090497e-06 | 7.341831e-05 |  | 0.006970898 | 0.4717794 |  | 1.705927e-10 | 1.142571e-08
|  |  |  | 148 | 16.5 | 3.800492 | 6316.718 | 0.010933 |  | 0.005419521 | 0.000174692 |  | 0.005431405 | -0.3045766 | 0.01783264 | 8.677937e-05 |  | 1.25184e-06 | 8.864e-05 |  | 0.00790752 | 0.5630372 |  | 1.981788e-10 | 1.395525e-08
|  |  |  | 149 | 16.517 | 3.795308 | 6241.78 | 0.012482 |  | 0.006187365 | 0.0001990275 |  | 0.006200933 | -0.3051976 | 0.02031776 | 9.886778e-05 |  | 1.443418e-06 | 0.000100989 |  | 0.009009495 | 0.6338662 |  | 2.312509e-10 | 1.609037e-08
|  |  |  | 150 | 16.533 | 3.790421 | 6171.923 | 0.014123 |  | 0.007000813 | 0.00021284 |  | 0.007016166 | -0.3058002 | 0.02294363 | 0.00010573 |  | 1.648413e-06 | 0.000107993 |  | 0.01017388 | 0.6700467 |  | 2.670826e-10 | 1.740605e-08
|  |  |  | 151 | 16.55 | 3.785216 | 6098.406 | 0.015973 |  | 0.007917864 | 0.000255816 |  | 0.007935227 | -0.3064593 | 0.02589325 | 0.0001270779 |  | 1.882759e-06 | 0.0001298009 |  | 0.01148183 | 0.7960334 |  | 3.087297e-10 | 2.116605e-08
|  |  |  | 152 | 16.567 | 3.780001 | 6025.607 | 0.017945 |  | 0.00889539 | 0.000288303 |  | 0.008914897 | -0.3071377 | 0.02902573 | 0.0001432163 |  | 2.136028e-06 | 0.0001462823 |  | 0.01287086 | 0.8864286 |  | 3.544918e-10 | 2.414101e-08
|  |  |  | 153 | 16.583 | 3.775081 | 5957.737 | 0.019868 |  | 0.009848627 | 0.000302504 |  | 0.009870224 | -0.3077935 | 0.03206768 | 0.0001502723 |  | 2.386771e-06 | 0.0001534797 |  | 0.01421976 | 0.9193113 |  | 4.00617e-10 | 2.562437e-08
|  |  |  | 154 | 16.6 | 3.769843 | 5886.306 | 0.022029 |  | 0.01091984 | 0.0003561245 |  | 0.01094379 | -0.3085084 | 0.03547323 | 0.0001769079 |  | 2.672283e-06 | 0.0001806883 |  | 0.01572987 | 1.069676 |  | 4.53983e-10 | 3.052274e-08
|  |  |  | 155 | 16.617 | 3.764592 | 5815.566 | 0.024314 |  | 0.01205252 | 0.0003939155 |  | 0.01207895 | -0.3092417 | 0.03905991 | 0.0001956812 |  | 2.978269e-06 | 0.0001998601 |  | 0.01732032 | 1.168986 |  | 5.121202e-10 | 3.417109e-08
|  |  |  | 156 | 16.633 | 3.759638 | 5749.611 | 0.026724 |  | 0.01324717 | 0.000408304 |  | 0.01327622 | -0.3099483 | 0.04283364 | 0.0002028298 |  | 3.303475e-06 | 0.0002071551 |  | 0.0189937 | 1.197539 |  | 5.745563e-10 | 3.583568e-08
|  |  |  | 157 | 16.65 | 3.754363 | 5680.19 | 0.029461 |  | 0.01460391 | 0.0004775725 |  | 0.01463593 | -0.3107165 | 0.04710381 | 0.0002372382 |  | 3.677204e-06 | 0.0002423041 |  | 0.02088722 | 1.384293 |  | 6.473735e-10 | 4.2414e-08
|  |  |  | 158 | 16.667 | 3.749074 | 5611.436 | 0.032469 |  | 0.01609498 | 0.000526405 |  | 0.01613028 | -0.3115022 | 0.05178223 | 0.0002614959 |  | 4.091959e-06 | 0.0002670797 |  | 0.02296176 | 1.507392 |  | 7.292178e-10 | 4.732294e-08
|  |  |  | 159 | 16.683 | 3.744084 | 5547.329 | 0.035384 |  | 0.01753995 | 0.000542824 |  | 0.01757842 | -0.3122573 | 0.05629465 | 0.0002696548 |  | 4.49995e-06 | 0.0002753989 |  | 0.02496271 | 1.536136 |  | 8.111922e-10 | 4.937519e-08
|  |  |  | 160 | 16.7 | 3.738769 | 5479.85 | 0.038644 |  | 0.01915595 | 0.000629238 |  | 0.01919795 | -0.3130762 | 0.06132039 | 0.0003125803 |  | 4.962047e-06 | 0.0003192465 |  | 0.02719127 | 1.759668 |  | 9.055078e-10 | 5.792123e-08
|  |  |  | 161 | 16.717 | 3.733439 | 5413.015 | 0.042029 |  | 0.0208339 | 0.0006857205 |  | 0.02087959 | -0.3139116 | 0.06651423 | 0.0003406392 |  | 5.448787e-06 | 0.0003478996 |  | 0.02949437 | 1.894268 |  | 1.006608e-09 | 6.389733e-08
|  |  |  | 162 | 16.733 | 3.72841 | 5350.696 | 0.045614 |  | 0.022611 | 0.000701144 |  | 0.02266058 | -0.3147128 | 0.07200399 | 0.0003483024 |  | 5.967203e-06 | 0.0003557182 |  | 0.03192869 | 1.913921 |  | 1.11522e-09 | 6.611542e-08
|  |  |  | 163 | 16.75 | 3.723053 | 5285.095 | 0.049633 |  | 0.02460323 | 0.0008095995 |  | 0.02465718 | -0.3155797 | 0.07813298 | 0.0004021767 |  | 6.555504e-06 | 0.0004107499 |  | 0.03464646 | 2.183692 |  | 1.240376e-09 | 7.72645e-08
|  |  |  | 164 | 16.767 | 3.71768 | 5220.12 | 0.053808 |  | 0.02667279 | 0.0008792485 |  | 0.02673128 | -0.3164622 | 0.0844691 | 0.0004367763 |  | 7.175331e-06 | 0.0004460824 |  | 0.03745609 | 2.342441 |  | 1.374553e-09 | 8.495285e-08
|  |  |  | 165 | 16.783 | 3.71261 | 5159.533 | 0.058227 |  | 0.0288633 | 0.00089628 |  | 0.02892659 | -0.3173069 | 0.09116283 | 0.0004452388 |  | 7.834873e-06 | 0.0004547154 |  | 0.04042428 | 2.359289 |  | 1.518524e-09 | 8.764215e-08
|  |  |  | 166 | 16.8 | 3.707208 | 5095.753 | 0.06292 |  | 0.03118963 | 0.001029749 |  | 0.03125803 | -0.318219 | 0.09822805 | 0.0005115399 |  | 8.547747e-06 | 0.0005224343 |  | 0.04355721 | 2.678132 |  | 1.677425e-09 | 1.019174e-07
|  |  |  | 167 | 16.817 | 3.701791 | 5032.582 | 0.068197 |  | 0.03380546 | 0.001114494 |  | 0.03387959 | -0.3191458 | 0.1061571 | 0.0005536364 |  | 9.353685e-06 | 0.0005654331 |  | 0.04707318 | 2.862644 |  | 1.858625e-09 | 1.116894e-07
|  |  |  | 168 | 16.833 | 3.696677 | 4973.675 | 0.073645 |  | 0.03650605 | 0.001134736 |  | 0.0365861 | -0.3200313 | 0.1143204 | 0.0005636948 |  | 1.019227e-05 | 0.0005756903 |  | 0.05069303 | 2.879525 |  | 2.049243e-09 | 1.150991e-07
|  |  |  | 169 | 16.85 | 3.691229 | 4911.666 | 0.079693 |  | 0.03950406 | 0.001303373 |  | 0.03959069 | -0.3209858 | 0.1233409 | 0.0006474638 |  | 1.113533e-05 | 0.0006612573 |  | 0.05469301 | 3.26747 |  | 2.267118e-09 | 1.338278e-07
|  |  |  | 170 | 16.867 | 3.685764 | 4850.247 | 0.086119 |  | 0.04268945 | 0.001409402 |  | 0.04278306 | -0.321954 | 0.1328856 | 0.0007001351 |  | 1.214895e-05 | 0.0007150482 |  | 0.0589254 | 3.489163 |  | 2.50481e-09 | 1.465435e-07
|  |  |  | 171 | 16.883 | 3.680605 | 4792.975 | 0.093339 |  | 0.04626842 | 0.001435664 |  | 0.04636988 | -0.3228775 | 0.1436145 | 0.0007131818 |  | 1.328671e-05 | 0.0007283678 |  | 0.06368288 | 3.510973 |  | 2.772122e-09 | 1.511086e-07
|  |  |  | 172 | 16.9 | 3.675108 | 4732.688 | 0.100938 |  | 0.05003527 | 0.001651354 |  | 0.05014499 | -0.3238715 | 0.1548299 | 0.0008203263 |  | 1.45068e-05 | 0.0008378027 |  | 0.06865614 | 3.989205 |  | 3.065234e-09 | 1.759603e-07
|  |  |  | 173 | 16.917 | 3.669593 | 4672.975 | 0.10933 |  | 0.05419521 | 0.001787278 |  | 0.05431405 | -0.3248782 | 0.1671828 | 0.0008878462 |  | 1.586437e-05 | 0.0009067663 |  | 0.07413379 | 4.263159 |  | 3.394917e-09 | 1.928753e-07
|  |  |  | 174 | 16.933 | 3.664388 | 4617.297 | 0.118591 |  | 0.05878591 | 0.001823368 |  | 0.05891483 | -0.325837 | 0.1808107 | 0.0009057763 |  | 1.736445e-05 | 0.0009250676 |  | 0.08017681 | 4.295902 |  | 3.760739e-09 | 1.992086e-07
|  |  |  | 175 | 16.95 | 3.65884 | 4558.687 | 0.128543 |  | 0.06371915 | 0.002100639 |  | 0.06385888 | -0.3268673 | 0.1953663 | 0.00104351 |  | 1.900354e-05 | 0.001065751 |  | 0.08663119 | 4.88825 |  | 4.168643e-09 | 2.323678e-07
|  |  |  | 176 | 16.967 | 3.653274 | 4500.64 | 0.139541 |  | 0.06917089 | 0.002278714 |  | 0.06932258 | -0.3279094 | 0.2114077 | 0.001131968 |  | 2.082913e-05 | 0.001156102 |  | 0.0937444 | 5.235213 |  | 4.628038e-09 | 2.553145e-07
|  |  |  | 177 | 16.983 | 3.64802 | 4446.515 | 0.15163 |  | 0.07516345 | 0.002329368 |  | 0.07532827 | -0.3289005 | 0.2290306 | 0.001157134 |  | 2.284011e-05 | 0.001181788 |  | 0.1015589 | 5.285347 |  | 5.136632e-09 | 2.64254e-07
|  |  |  | 178 | 17 | 3.642419 | 4389.544 | 0.16484 |  | 0.08171168 | 0.002689995 |  | 0.08189087 | -0.3299642 | 0.2481811 | 0.001336272 |  | 2.507112e-05 | 0.001364771 |  | 0.1100508 | 6.027786 |  | 5.711554e-09 | 3.090149e-07
|  |  |  | 179 | 17.017 | 3.636801 | 4333.122 | 0.179108 |  | 0.08878437 | 0.002923558 |  | 0.08897907 | -0.3310385 | 0.2687877 | 0.001452297 |  | 2.750635e-05 | 0.001483268 |  | 0.1191884 | 6.467088 |  | 6.347929e-09 | 3.402112e-07
|  |  |  | 180 | 17.033 | 3.631496 | 4280.516 | 0.194733 |  | 0.09652973 | 0.002990728 |  | 0.09674141 | -0.3320589 | 0.2913381 | 0.001485668 |  | 3.018045e-05 | 0.001517329 |  | 0.1291879 | 6.533011 |  | 7.050656e-09 | 3.524213e-07
|  |  |  | 181 | 17.05 | 3.625842 | 4225.147 | 0.211921 |  | 0.1050499 | 0.003456559 |  | 0.1052802 | -0.3331527 | 0.316012 | 0.001717065 |  | 3.316548e-05 | 0.001753695 |  | 0.140129 | 7.455883 |  | 7.849543e-09 | 4.125034e-07
|  |  |  | 182 | 17.067 | 3.620169 | 4170.316 | 0.230505 |  | 0.114262 | 0.003760621 |  | 0.1145126 | -0.3342559 | 0.3425896 | 0.00186811 |  | 3.642753e-05 | 0.001907961 |  | 0.1519143 | 8.006656 |  | 8.734958e-09 | 4.546805e-07
|  |  |  | 183 | 17.083 | 3.614812 | 4119.196 | 0.25078 |  | 0.1243124 | 0.00385028 |  | 0.124585 | -0.3353026 | 0.3715599 | 0.001912656 |  | 3.999825e-05 | 0.001953425 |  | 0.1647606 | 8.094135 |  | 9.710207e-09 | 4.71454e-07
|  |  |  | 184 | 17.1 | 3.609103 | 4065.395 | 0.272743 |  | 0.1351995 | 0.004449946 |  | 0.135496 | -0.3364231 | 0.4027547 | 0.002210535 |  | 4.393012e-05 | 0.002257695 |  | 0.1785933 | 9.236309 |  | 1.080587e-08 | 5.518876e-07
|  |  |  | 185 | 17.117 | 3.603374 | 4012.121 | 0.29651 |  | 0.1469809 | 0.00483865 |  | 0.1473032 | -0.337552 | 0.4363867 | 0.002403627 |  | 4.823053e-05 | 0.002454905 |  | 0.1935067 | 9.911717 |  | 1.202121e-08 | 6.080501e-07
|  |  |  | 186 | 17.133 | 3.597965 | 3962.458 | 0.322074 |  | 0.159653 | 0.004948672 |  | 0.1600032 | -0.3386217 | 0.4725129 | 0.002458292 |  | 5.287783e-05 | 0.002510686 |  | 0.2095262 | 10.00797 |  | 1.33447e-08 | 6.298771e-07
|  |  |  | 187 | 17.15 | 3.592198 | 3910.194 | 0.349684 |  | 0.1733394 | 0.005709943 |  | 0.1737195 | -0.3397657 | 0.5112922 | 0.002836449 |  | 5.798229e-05 | 0.002896954 |  | 0.226722 | 11.39987 |  | 1.482849e-08 | 7.362112e-07
|  |  |  | 188 | 17.167 | 3.586413 | 3858.447 | 0.379153 |  | 0.1879473 | 0.006195115 |  | 0.1883594 | -0.3409167 | 0.5525086 | 0.003077464 |  | 6.349668e-05 | 0.0031431 |  | 0.2449986 | 12.20512 |  | 1.645654e-08 | 8.094567e-07
|  |  |  | 189 | 17.183 | 3.580949 | 3810.212 | 0.410729 |  | 0.2035996 | 0.006319056 |  | 0.2040461 | -0.3420063 | 0.596615 | 0.003139047 |  | 6.943357e-05 | 0.003205933 |  | 0.2645567 | 12.28915 |  | 1.822302e-08 | 8.363808e-07
|  |  |  | 190 | 17.2 | 3.575125 | 3759.458 | 0.444461 |  | 0.2203207 | 0.007269115 |  | 0.2208038 | -0.3431701 | 0.6434238 | 0.003610987 |  | 7.589208e-05 | 0.003687984 |  | 0.2853131 | 13.95425 |  | 2.018698e-08 | 9.74745e-07
|  |  |  | 191 | 17.217 | 3.569281 | 3709.21 | 0.480059 |  | 0.2379667 | 0.00785842 |  | 0.2384885 | -0.3443398 | 0.6925964 | 0.003903735 |  | 8.279868e-05 | 0.003986953 |  | 0.3071177 | 14.88425 |  | 2.232246e-08 | 1.068009e-06
|  |  |  | 192 | 17.233 | 3.563763 | 3662.377 | 0.518018 |  | 0.2567831 | 0.007984616 |  | 0.2573462 | -0.3454458 | 0.7449683 | 0.003966441 |  | 9.019848e-05 | 0.004050918 |  | 0.3303409 | 14.92679 |  | 2.46284e-08 | 1.099406e-06
|  |  |  | 193 | 17.25 | 3.55788 | 3613.104 | 0.55788 |  | 0.2765428 | 0.009145133 |  | 0.2771492 | -0.3466259 | 0.7995629 | 0.004542932 |  | 9.812884e-05 | 0.00463974 |  | 0.3545497 | 16.87336 |  | 2.715915e-08 | 1.275868e-06
|  |  |  | 194 | 17.267 | 3.551978 | 3564.329 | 0.599634 |  | 0.2972404 | 0.009838869 |  | 0.2978922 | -0.3478107 | 0.8564779 | 0.00488756 |  | 0.0001065523 | 0.004991684 |  | 0.3797875 | 17.90873 |  | 2.989408e-08 | 1.391392e-06
|  |  |  | 195 | 17.283 | 3.546404 | 3518.875 | 0.643135 |  | 0.3188039 | 0.009942152 |  | 0.3195031 | -0.3489297 | 0.9156659 | 0.004938893 |  | 0.0001153872 | 0.005043997 |  | 0.4060332 | 17.85927 |  | 3.279094e-08 | 1.424636e-06
|  |  |  | 196 | 17.3 | 3.540462 | 3471.059 | 0.688802 |  | 0.3414412 | 0.01132146 |  | 0.34219 | -0.3501224 | 0.9773437 | 0.005624073 |  | 0.0001248561 | 0.005743829 |  | 0.433383 | 20.06908 |  | 3.597062e-08 | 1.643977e-06
|  |  |  | 197 | 17.317 | 3.5345 | 3423.731 | 0.735922 |  | 0.3647987 | 0.01211015 |  | 0.3655987 | -0.3513186 | 1.040647 | 0.006015877 |  | 0.0001347809 | 0.006143931 |  | 0.4614536 | 21.175 |  | 3.936667e-08 | 1.782747e-06
|  |  |  | 198 | 17.333 | 3.52887 | 3379.633 | 0.784705 |  | 0.3889806 | 0.01216502 |  | 0.3898336 | -0.3524471 | 1.106077 | 0.00604316 |  | 0.0001451243 | 0.006171664 |  | 0.490467 | 20.98901 |  | 4.294086e-08 | 1.814808e-06
|  |  |  | 199 | 17.35 | 3.522868 | 3333.249 | 0.834782 |  | 0.4138039 | 0.01376564 |  | 0.4147114 | -0.3536487 | 1.172665 | 0.006838289 |  | 0.0001560022 | 0.006983757 |  | 0.5199941 | 23.43472 |  | 4.680184e-08 | 2.081322e-06
|  |  |  | 200 | 17.367 | 3.516845 | 3287.347 | 0.885904 |  | 0.4391453 | 0.01462583 |  | 0.4401083 | -0.3548524 | 1.240257 | 0.007265618 |  | 0.000167298 | 0.007420122 |  | 0.5499666 | 24.55686 |  | 5.089151e-08 | 2.242178e-06
|  |  |  | 201 | 17.383 | 3.511159 | 3244.582 | 0.937954 |  | 0.4649466 | 0.01459086 |  | 0.4659662 | -0.3559868 | 1.308942 | 0.007248282 |  | 0.0001788901 | 0.007402259 |  | 0.5804235 | 24.17022 |  | 5.5135e-08 | 2.267079e-06
|  |  |  | 202 | 17.4 | 3.505097 | 3199.608 | 0.990683 |  | 0.4910845 | 0.01639341 |  | 0.4921614 | -0.3571934 | 1.377857 | 0.00814373 |  | 0.0001909554 | 0.008316784 |  | 0.6109824 | 26.79137 |  | 5.968087e-08 | 2.581886e-06
|  |  |  | 203 | 17.417 | 3.499014 | 3155.108 | 1.043666 |  | 0.5173484 | 0.01729197 |  | 0.5184829 | -0.3584008 | 1.446657 | 0.008590122 |  | 0.000203318 | 0.00877259 |  | 0.6414902 | 27.86754 |  | 6.44409e-08 | 2.761712e-06
|  |  |  | 204 | 17.433 | 3.493271 | 3113.657 | 1.096894 |  | 0.5437336 | 0.01712448 |  | 0.544926 | -0.3595374 | 1.515631 | 0.008506957 |  | 0.0002158476 | 0.008687483 |  | 0.6720753 | 27.22451 |  | 6.932287e-08 | 2.772342e-06
|  |  |  | 205 | 17.45 | 3.487148 | 3070.07 | 1.149871 |  | 0.5699945 | 0.0190975 |  | 0.5712444 | -0.360745 | 1.583513 | 0.009487101 |  | 0.0002287167 | 0.00968847 |  | 0.7021763 | 29.94931 |  | 7.449885e-08 | 3.134333e-06
|  |  |  | 206 | 17.467 | 3.481005 | 3026.951 | 1.202427 |  | 0.5960467 | 0.01999453 |  | 0.5973537 | -0.3619521 | 1.650367 | 0.009932744 |  | 0.0002417685 | 0.01014349 |  | 0.7318214 | 30.91647 |  | 7.987196e-08 | 3.328179e-06
|  |  |  | 207 | 17.483 | 3.475205 | 2986.793 | 1.254203 |  | 0.6217122 | 0.01965304 |  | 0.6230755 | -0.3630871 | 1.71605 | 0.009763139 |  | 0.0002547706 | 0.009970092 |  | 0.7609469 | 29.97355 |  | 8.529906e-08 | 3.316497e-06
|  |  |  | 208 | 17.5 | 3.469022 | 2944.573 | 1.304785 |  | 0.6467858 | 0.0217514 |  | 0.6482042 | -0.3642917 | 1.779355 | 0.01080556 |  | 0.0002679567 | 0.01103464 |  | 0.7890182 | 32.71936 |  | 9.10002e-08 | 3.721631e-06
|  |  |  | 209 | 17.517 | 3.462819 | 2902.814 | 1.353891 |  | 0.6711278 | 0.02259875 |  | 0.6725995 | -0.3654944 | 1.840246 | 0.01122653 |  | 0.0002811132 | 0.01146443 |  | 0.8160193 | 33.51275 |  | 9.684163e-08 | 3.922087e-06
|  |  |  | 210 | 17.533 | 3.456962 | 2863.929 | 1.401097 |  | 0.694528 | 0.0220399 |  | 0.696051 | -0.366624 | 1.898542 | 0.01094895 |  | 0.0002939561 | 0.01118076 |  | 0.8418693 | 32.23343 |  | 1.026409e-07 | 3.87843e-06
|  |  |  | 211 | 17.55 | 3.450719 | 2823.055 | 1.446172 |  | 0.7168718 | 0.02420179 |  | 0.7184438 | -0.3678215 | 1.95324 | 0.01202294 |  | 0.0003068039 | 0.0122775 |  | 0.8661243 | 34.90562 |  | 1.086779e-07 | 4.318642e-06
|  |  |  | 212 | 17.567 | 3.444456 | 2782.635 | 1.488845 |  | 0.7380249 | 0.02494764 |  | 0.7396434 | -0.3690156 | 2.004369 | 0.01239349 |  | 0.0003194081 | 0.01265579 |  | 0.8887962 | 35.46709 |  | 1.147862e-07 | 4.516228e-06
|  |  |  | 213 | 17.583 | 3.438543 | 2745.005 | 1.528902 |  | 0.7578813 | 0.02414198 |  | 0.7595433 | -0.3701359 | 2.052066 | 0.01199329 |  | 0.0003314918 | 0.01224691 |  | 0.9099466 | 33.84399 |  | 1.207618e-07 | 4.431921e-06
|  |  |  | 214 | 17.6 | 3.432241 | 2705.457 | 1.565716 |  | 0.7761301 | 0.02630425 |  | 0.7778321 | -0.3713219 | 2.094765 | 0.01306749 |  | 0.0003433358 | 0.01334382 |  | 0.9288804 | 36.36035 |  | 1.269049e-07 | 4.89728e-06
|  |  |  | 215 | 17.617 | 3.425918 | 2666.356 | 1.599443 |  | 0.7928487 | 0.02690385 |  | 0.7945873 | -0.3725032 | 2.133102 | 0.01336539 |  | 0.0003547464 | 0.0136479 |  | 0.9458803 | 36.65262 |  | 1.330454e-07 | 5.082174e-06
|  |  |  | 216 | 17.633 | 3.419949 | 2629.961 | 1.629547 |  | 0.8077713 | 0.02583192 |  | 0.8095427 | -0.3736101 | 2.166812 | 0.01283291 |  | 0.0003653394 | 0.01310395 |  | 0.9608282 | 34.69783 |  | 1.389144e-07 | 4.94906e-06
|  |  |  | 217 | 17.65 | 3.413588 | 2591.719 | 1.655773 |  | 0.8207716 | 0.02792522 |  | 0.8225715 | -0.3747804 | 2.194809 | 0.01387285 |  | 0.0003755202 | 0.01416582 |  | 0.973243 | 36.98098 |  | 1.448923e-07 | 5.42661e-06
|  |  |  | 218 | 17.667 | 3.407207 | 2553.917 | 1.678097 |  | 0.8318377 | 0.0283379 |  | 0.8336619 | -0.3759445 | 2.217513 | 0.01407789 |  | 0.0003850206 | 0.01437507 |  | 0.9833106 | 36.98104 |  | 1.507569e-07 | 5.5881e-06
|  |  |  | 219 | 17.683 | 3.401183 | 2518.737 | 1.696325 |  | 0.8408734 | 0.02699538 |  | 0.8427173 | -0.3770338 | 2.235124 | 0.01341098 |  | 0.0003934986 | 0.01369388 |  | 0.9911197 | 34.72953 |  | 1.562285e-07 | 5.399765e-06
|  |  |  | 220 | 17.7 | 3.394764 | 2481.782 | 1.710352 |  | 0.8478266 | 0.02895675 |  | 0.8496858 | -0.3781841 | 2.246752 | 0.01438539 |  | 0.0004014357 | 0.01468879 |  | 0.9962758 | 36.72309 |  | 1.617531e-07 | 5.875662e-06
|  |  |  | 221 | 17.717 | 3.388325 | 2445.258 | 1.720033 |  | 0.8526255 | 0.02915827 |  | 0.8544952 | -0.3793266 | 2.252664 | 0.01448554 |  | 0.0004085039 | 0.01479091 |  | 0.9988974 | 36.43535 |  | 1.670596e-07 | 6.004694e-06
|  |  |  | 222 | 17.733 | 3.382247 | 2411.276 | 1.725438 |  | 0.8553048 | 0.02756377 |  | 0.8571804 | -0.3803942 | 2.2534 | 0.01369342 |  | 0.0004143964 | 0.01398193 |  | 0.9992241 | 33.95015 |  | 1.718577e-07 | 5.758556e-06
|  |  |  | 223 | 17.75 | 3.375771 | 2375.585 | 1.726511 |  | 0.8558367 | 0.02934157 |  | 0.8577134 | -0.3815199 | 2.248149 | 0.01457665 |  | 0.000419642 | 0.01488368 |  | 0.9968954 | 35.62138 |  | 1.766478e-07 | 6.219192e-06
|  |  |  | 224 | 17.767 | 3.369275 | 2340.32 | 1.723182 |  | 0.8541865 | 0.02932239 |  | 0.8560596 | -0.3826362 | 2.237268 | 0.01456715 |  | 0.0004239037 | 0.01487384 |  | 0.9920705 | 35.0705 |  | 1.811307e-07 | 6.308539e-06
|  |  |  | 225 | 17.783 | 3.363145 | 2307.516 | 1.715583 |  | 0.8504196 | 0.02751012 |  | 0.8522845 | -0.3836777 | 2.221355 | 0.01366685 |  | 0.0004268721 | 0.01395443 |  | 0.9850143 | 32.42815 |  | 1.84992e-07 | 6.005145e-06
|  |  |  | 226 | 17.8 | 3.356613 | 2273.071 | 1.703774 |  | 0.8445659 | 0.02906453 |  | 0.8464179 | -0.3847742 | 2.199778 | 0.01443911 |  | 0.0004291316 | 0.01474283 |  | 0.9754464 | 33.76474 |  | 1.887894e-07 | 6.437585e-06
|  |  |  | 227 | 17.817 | 3.350063 | 2239.043 | 1.687929 |  | 0.8367115 | 0.02882948 |  | 0.8385463 | -0.3858597 | 2.173189 | 0.01432235 |  | 0.0004303875 | 0.01462349 |  | 0.9636562 | 32.99107 |  | 1.922194e-07 | 6.482322e-06
|  |  |  | 228 | 17.833 | 3.343881 | 2207.398 | 1.66815 |  | 0.826907 | 0.02684863 |  | 0.8287203 | -0.3868709 | 2.142111 | 0.01333829 |  | 0.0004303144 | 0.01361861 |  | 0.9498751 | 30.27719 |  | 1.949419e-07 | 6.125928e-06
|  |  |  | 229 | 17.85 | 3.337295 | 2174.176 | 1.644554 |  | 0.8152103 | 0.02815798 |  | 0.816998 | -0.3879335 | 2.106026 | 0.01398881 |  | 0.00042953 | 0.01428267 |  | 0.933874 | 31.29052 |  | 1.975599e-07 | 6.519755e-06
|  |  |  | 230 | 17.867 | 3.330691 | 2141.366 | 1.617075 |  | 0.8015889 | 0.02772385 |  | 0.8033467 | -0.3889835 | 2.065246 | 0.01377315 |  | 0.0004276667 | 0.01406235 |  | 0.9157911 | 30.34384 |  | 1.997167e-07 | 6.517341e-06
|  |  |  | 231 | 17.883 | 3.324459 | 2110.86 | 1.58646 |  | 0.786413 | 0.02562828 |  | 0.7881375 | -0.3899597 | 2.021074 | 0.01273208 |  | 0.0004245681 | 0.01299932 |  | 0.8962038 | 27.63875 |  | 2.011351e-07 | 6.114281e-06
|  |  |  | 232 | 17.9 | 3.317821 | 2078.842 | 1.552668 |  | 0.7696622 | 0.02668259 |  | 0.77135 | -0.3909837 | 1.972845 | 0.01325589 |  | 0.0004208196 | 0.013534 |  | 0.8748174 | 28.35266 |  | 2.024299e-07 | 6.46076e-06
|  |  |  | 233 | 17.917 | 3.311166 | 2047.227 | 1.516116 |  | 0.7515432 | 0.02608466 |  | 0.7531913 | -0.3919934 | 1.921439 | 0.01295886 |  | 0.0004161837 | 0.01323062 |  | 0.8520226 | 27.29638 |  | 2.032914e-07 | 6.413288e-06
|  |  |  | 234 | 17.933 | 3.304887 | 2017.84 | 1.477179 |  | 0.7322421 | 0.02394636 |  | 0.7338478 | -0.3929302 | 1.867629 | 0.01189655 |  | 0.00041042 | 0.01214596 |  | 0.8281618 | 24.68831 |  | 2.033957e-07 | 5.975783e-06
|  |  |  | 235 | 17.95 | 3.298198 | 1987.003 | 1.435811 |  | 0.7117358 | 0.02476041 |  | 0.7132966 | -0.3939106 | 1.810808 | 0.012301 |  | 0.000404109 | 0.01255875 |  | 0.8029658 | 25.1494 |  | 2.033762e-07 | 6.271779e-06
|  |  |  | 236 | 17.967 | 3.291494 | 1956.563 | 1.392603 |  | 0.6903175 | 0.02404152 |  | 0.6918313 | -0.3948751 | 1.752026 | 0.01194387 |  | 0.0003970738 | 0.01219403 |  | 0.7768998 | 24.0456 |  | 2.029446e-07 | 6.184215e-06
|  |  |  | 237 | 17.983 | 3.285169 | 1928.273 | 1.347355 |  | 0.6678879 | 0.02191966 |  | 0.6693525 | -0.3957678 | 1.691276 | 0.01088972 |  | 0.0003889291 | 0.01111774 |  | 0.7499616 | 21.59693 |  | 2.016981e-07 | 5.723532e-06
|  |  |  | 238 | 18 | 3.278433 | 1898.596 | 1.300856 |  | 0.6448382 | 0.02250979 |  | 0.6462523 | -0.3966997 | 1.629072 | 0.01118293 |  | 0.0003804803 | 0.01141695 |  | 0.7223784 | 21.84745 |  | 2.004008e-07 | 5.966581e-06
|  |  |  | 238 | 18.017 | 3.271681 | 1869.308 | 1.253178 |  | 0.6212041 | 0.02170929 |  | 0.6225663 | -0.397614 | 1.565756 | 0.01078524 |  | 0.000371422 | 0.01101085 |  | 0.6943022 | 20.74586 |  | 1.986949e-07 | 5.844354e-06
|  |  |  | 238 | 18.033 | 3.265312 | 1842.096 | 1.204704 |  | 0.5971754 | 0.01966306 |  | 0.5984849 | -0.3984579 | 1.502003 | 0.009768659 |  | 0.0003615622 | 0.009972971 |  | 0.6660324 | 18.50869 |  | 1.962776e-07 | 5.373989e-06
|  |  |  | 238 | 18.05 | 3.258531 | 1813.556 | 1.155786 |  | 0.5729266 | 0.02006416 |  | 0.574183 | -0.3993362 | 1.437843 | 0.009967956 |  | 0.0003515645 | 0.0101763 |  | 0.6375821 | 18.60255 |  | 1.938537e-07 | 5.567164e-06
|  |  |  | 238 | 18.067 | 3.251735 | 1785.398 | 1.1065 |  | 0.5484954 | 0.01922943 |  | 0.5496982 | -0.4001952 | 1.373575 | 0.009553263 |  | 0.0003411473 | 0.009752861 |  | 0.6090836 | 17.55211 |  | 1.910763e-07 | 5.419524e-06
|  |  |  | 238 | 18.083 | 3.245326 | 1759.242 | 1.057234 |  | 0.5240741 | 0.01730987 |  | 0.5252233 | -0.4009855 | 1.309831 | 0.008599605 |  | 0.0003301523 | 0.008779269 |  | 0.5808178 | 15.56155 |  | 1.876674e-07 | 4.953218e-06
|  |  |  | 238 | 18.1 | 3.238502 | 1731.816 | 1.008072 |  | 0.4997043 | 0.0175551 |  | 0.5008001 | -0.4018052 | 1.246376 | 0.008721458 |  | 0.000319133 | 0.008903535 |  | 0.5526796 | 15.54345 |  | 1.842765e-07 | 5.100401e-06
|  |  |  | 238 | 18.117 | 3.231664 | 1704.764 | 0.959101 |  | 0.4754292 | 0.01672097 |  | 0.4764718 | -0.4026037 | 1.183476 | 0.008307062 |  | 0.0003078362 | 0.008480415 |  | 0.5247881 | 14.57388 |  | 1.805741e-07 | 4.934986e-06
|  |  |  | 238 | 18.133 | 3.225217 | 1679.642 | 0.910858 |  | 0.451515 | 0.01495967 |  | 0.4525052 | -0.4033354 | 1.121908 | 0.007432026 |  | 0.0002961863 | 0.007587126 |  | 0.497487 | 12.8408 |  | 1.763389e-07 | 4.483184e-06
|  |  |  | 238 | 18.15 | 3.218354 | 1653.307 | 0.863329 |  | 0.4279548 | 0.01508059 |  | 0.4288932 | -0.4040912 | 1.061377 | 0.007492116 |  | 0.0002846694 | 0.007648348 |  | 0.470646 | 12.74778 |  | 1.721818e-07 | 4.589105e-06
|  |  |  | 238 | 18.167 | 3.211478 | 1627.338 | 0.816738 |  | 0.4048595 | 0.01428057 |  | 0.4057473 | -0.404824 | 1.002281 | 0.007094663 |  | 0.0002731091 | 0.007242552 |  | 0.4444408 | 11.88207 |  | 1.678257e-07 | 4.414874e-06
|  |  |  | 238 | 18.183 | 3.204995 | 1603.228 | 0.771465 |  | 0.3824175 | 0.01270562 |  | 0.3832561 | -0.4054921 | 0.9451629 | 0.006312207 |  | 0.0002614183 | 0.006443807 |  | 0.4191131 | 10.41027 |  | 1.630575e-07 | 3.988846e-06
|  |  |  | 238 | 18.2 | 3.198096 | 1577.96 | 0.727463 |  | 0.3606056 | 0.01274089 |  | 0.3613964 | -0.4061786 | 0.8897474 | 0.00632974 |  | 0.0002500318 | 0.006461601 |  | 0.3945402 | 10.2796 |  | 1.584526e-07 | 4.061921e-06
|  |  |  | 238 | 18.217 | 3.191185 | 1553.049 | 0.68446 |  | 0.3392889 | 0.01200135 |  | 0.3400329 | -0.4068403 | 0.8357895 | 0.005962331 |  | 0.0002386361 | 0.006086485 |  | 0.3706137 | 9.530189 |  | 1.536565e-07 | 3.887399e-06
|  |  |  | 238 | 18.233 | 3.184671 | 1529.928 | 0.642912 |  | 0.3186934 | 0.01061898 |  | 0.3193923 | -0.4074399 | 0.7839003 | 0.00527555 |  | 0.0002272031 | 0.005385424 |  | 0.3476045 | 8.303099 |  | 1.485058e-07 | 3.493205e-06
|  |  |  | 238 | 18.25 | 3.177739 | 1505.703 | 0.602781 |  | 0.2988003 | 0.01058839 |  | 0.2994556 | -0.4080517 | 0.7338667 | 0.005260365 |  | 0.0002161237 | 0.005369827 |  | 0.3254181 | 8.152032 |  | 1.435368e-07 | 3.537385e-06
|  |  |  | 238 | 18.267 | 3.170797 | 1481.827 | 0.564346 |  | 0.279748 | 0.009920579 |  | 0.2803615 | -0.4086369 | 0.6860894 | 0.004928591 |  | 0.0002053089 | 0.00503112 |  | 0.3042323 | 7.516851 |  | 1.385513e-07 | 3.367605e-06
|  |  |  | 238 | 18.283 | 3.164255 | 1459.671 | 0.527529 |  | 0.2614977 | 0.008735 |  | 0.2620711 | -0.4091627 | 0.6405059 | 0.004339578 |  | 0.0001945775 | 0.004429878 |  | 0.2840192 | 6.516555 |  | 1.333023e-07 | 3.01155e-06
|  |  |  | 238 | 18.3 | 3.157295 | 1436.464 | 0.492447 |  | 0.2441075 | 0.008669796 |  | 0.2446428 | -0.4096944 | 0.5971348 | 0.004307191 |  | 0.0001843327 | 0.004396742 |  | 0.2647872 | 6.368158 |  | 1.283239e-07 | 3.03582e-06
|  |  |  | 238 | 18.317 | 3.150326 | 1413.597 | 0.458945 |  | 0.2275004 | 0.008086832 |  | 0.2279993 | -0.4101974 | 0.5558282 | 0.004017569 |  | 0.0001743571 | 0.004101072 |  | 0.2464706 | 5.845455 |  | 1.233429e-07 | 2.877427e-06
|  |  |  | 238 | 18.333 | 3.143759 | 1392.383 | 0.427125 |  | 0.2117271 | 0.00708856 |  | 0.2121914 | -0.4106443 | 0.5167281 | 0.003521614 |  | 0.0001645614 | 0.003594834 |  | 0.2291325 | 5.044618 |  | 1.181868e-07 | 2.561853e-06
|  |  |  | 238 | 18.35 | 3.136774 | 1370.168 | 0.396936 |  | 0.1967624 | 0.007004519 |  | 0.1971938 | -0.4110901 | 0.4796853 | 0.003479866 |  | 0.0001552412 | 0.003552153 |  | 0.2127066 | 4.907653 |  | 1.133008e-07 | 2.57121e-06
|  |  |  | 238 | 18.367 | 3.129782 | 1348.286 | 0.368339 |  | 0.1825867 | 0.006504837 |  | 0.1829871 | -0.4115054 | 0.4446774 | 0.00323162 |  | 0.0001462472 | 0.003298731 |  | 0.197183 | 4.484801 |  | 1.08469e-07 | 2.426491e-06
|  |  |  | 238 | 18.383 | 3.123195 | 1327.99 | 0.341257 |  | 0.1691621 | 0.005676768 |  | 0.1695331 | -0.4118679 | 0.41162 | 0.002820226 |  | 0.0001374441 | 0.002878814 |  | 0.1825244 | 3.853156 |  | 1.034978e-07 | 2.150976e-06
|  |  |  | 238 | 18.4 | 3.11619 | 1306.743 | 0.315792 |  | 0.156539 | 0.005584916 |  | 0.1568823 | -0.4122222 | 0.3805771 | 0.002774596 |  | 0.0001291448 | 0.002832184 |  | 0.1687591 | 3.731961 |  | 9.88296e-08 | 2.149483e-06
|  |  |  | 238 | 18.417 | 3.109179 | 1285.818 | 0.291853 |  | 0.1446724 | 0.005164983 |  | 0.1449897 | -0.4125441 | 0.3514525 | 0.002565969 |  | 0.0001212025 | 0.002619214 |  | 0.1558444 | 3.396104 |  | 9.426104e-08 | 2.020176e-06
|  |  |  | 238 | 18.433 | 3.102577 | 1266.416 | 0.269364 |  | 0.1335245 | 0.004489736 |  | 0.1338173 | -0.4128168 | 0.3241567 | 0.002230499 |  | 0.0001135019 | 0.002276804 |  | 0.1437406 | 2.906193 |  | 8.962444e-08 | 1.783823e-06
|  |  |  | 238 | 18.45 | 3.095556 | 1246.11 | 0.248504 |  | 0.1231842 | 0.004401878 |  | 0.1234543 | -0.4130739 | 0.2988674 | 0.002186852 |  | 0.0001063522 | 0.002232215 |  | 0.1325266 | 2.804987 |  | 8.534738e-08 | 1.776518e-06
|  |  |  | 238 | 18.467 | 3.088532 | 1226.118 | 0.228878 |  | 0.1134555 | 0.004057747 |  | 0.1137043 | -0.4132965 | 0.2751156 | 0.002015885 |  | 9.949643e-05 | 0.002057688 |  | 0.1219944 | 2.544222 |  | 8.114752e-08 | 1.664303e-06
|  |  |  | 238 | 18.483 | 3.081918 | 1207.586 | 0.210615 |  | 0.1044025 | 0.003515944 |  | 0.1046314 | -0.413474 | 0.2530545 | 0.001746713 |  | 9.292242e-05 | 0.001782955 |  | 0.1122118 | 2.170156 |  | 7.694891e-08 | 1.464923e-06
|  |  |  | 238 | 18.5 | 3.074888 | 1188.195 | 0.193414 |  | 0.0958759 | 0.003434246 |  | 0.09608615 | -0.4136278 | 0.232301 | 0.001706125 |  | 8.669378e-05 | 0.001741485 |  | 0.1030091 | 2.086694 |  | 7.29626e-08 | 1.453481e-06
|  |  |  | 238 | 18.517 | 3.067855 | 1169.109 | 0.177642 |  | 0.08805767 | 0.003153976 |  | 0.08825077 | -0.4137453 | 0.2132974 | 0.001566885 |  | 8.090123e-05 | 0.00159936 |  | 0.09458233 | 1.885616 |  | 6.919907e-08 | 1.35665e-06
|  |  |  | 238 | 18.533 | 3.061234 | 1151.421 | 0.162886 |  | 0.08074308 | 0.002724224 |  | 0.08092014 | -0.4138219 | 0.1955434 | 0.001353382 |  | 7.530666e-05 | 0.001381445 |  | 0.0867097 | 1.60328 |  | 6.540321e-08 | 1.190373e-06
|  |  |  | 238 | 18.55 | 3.054199 | 1132.919 | 0.149225 |  | 0.07397128 | 0.002652943 |  | 0.07413349 | -0.4138666 | 0.1791241 | 0.001317969 |  | 7.010996e-05 | 0.001345273 |  | 0.07942891 | 1.536975 |  | 6.188435e-08 | 1.177558e-06
|  |  |  | 238 | 18.567 | 3.047163 | 1114.713 | 0.136736 |  | 0.06778045 | 0.002430668 |  | 0.06792908 | -0.4138728 | 0.1641303 | 0.001207542 |  | 6.529054e-05 | 0.001232559 |  | 0.07278022 | 1.385569 |  | 5.857162e-08 | 1.096518e-06
|  |  |  | 238 | 18.583 | 3.040541 | 1097.846 | 0.125162 |  | 0.06204318 | 0.002095184 |  | 0.06217923 | -0.4138429 | 0.1502484 | 0.001040872 |  | 6.068664e-05 | 0.001062449 |  | 0.06662456 | 1.175693 |  | 5.527793e-08 | 9.60169e-07
|  |  |  | 238 | 18.6 | 3.033507 | 1080.206 | 0.114345 |  | 0.05668116 | 0.00203581 |  | 0.05680546 | -0.4137725 | 0.1372867 | 0.001011374 |  | 5.635682e-05 | 0.001032316 |  | 0.06087697 | 1.124555 |  | 5.21723e-08 | 9.47704e-07
|  |  |  | 238 | 18.617 | 3.026473 | 1062.853 | 0.104527 |  | 0.05181435 | 0.001860412 |  | 0.05192797 | -0.4136614 | 0.1255325 | 0.0009242362 |  | 5.237302e-05 | 0.0009433761 |  | 0.05566483 | 1.011155 |  | 4.927588e-08 | 8.80198e-07
|  |  |  | 238 | 18.633 | 3.019856 | 1046.781 | 0.095342 |  | 0.04726132 | 0.001598952 |  | 0.04736495 | -0.4135192 | 0.1145411 | 0.0007943431 |  | 4.852105e-05 | 0.0008107998 |  | 0.05079091 | 0.8554941 |  | 4.635264e-08 | 7.68485e-07
|  |  |  | 238 | 18.65 | 3.012828 | 1029.977 | 0.086967 |  | 0.0431098 | 0.001549626 |  | 0.04320434 | -0.4133274 | 0.1045281 | 0.0007698374 |  | 4.500183e-05 | 0.0007857738 |  | 0.04635085 | 0.8161793 |  | 4.369208e-08 | 7.565504e-07
|  |  |  | 238 | 18.667 | 3.005803 | 1013.451 | 0.079312 |  | 0.0393152 | 0.001413372 |  | 0.03940141 | -0.4130929 | 0.09538149 | 0.0007021458 |  | 4.173359e-05 | 0.0007166808 |  | 0.04229496 | 0.732466 |  | 4.117967e-08 | 7.012815e-07
|  |  |  | 238 | 18.683 | 2.999195 | 998.1491 | 0.072284 |  | 0.0358314 | 0.001212768 |  | 0.03590997 | -0.4128325 | 0.08698436 | 0.000602487 |  | 3.864295e-05 | 0.000614968 |  | 0.03857143 | 0.6187159 |  | 3.871461e-08 | 6.112782e-07
|  |  |  | 238 | 18.7 | 2.99218 | 982.1547 | 0.065829 |  | 0.03263163 | 0.00117396 |  | 0.03270319 | -0.4125131 | 0.07927795 | 0.0005832066 |  | 3.579291e-05 | 0.0005952768 |  | 0.03515418 | 0.5895967 |  | 3.644325e-08 | 6.010507e-07
|  |  |  | 238 | 18.717 | 2.98517 | 966.4296 | 0.059979 |  | 0.02973177 | 0.001069368 |  | 0.02979697 | -0.4121488 | 0.07229663 | 0.0005312454 |  | 3.317205e-05 | 0.0005422416 |  | 0.03205846 | 0.5284637 |  | 3.432434e-08 | 5.564148e-07
|  |  |  | 238 | 18.733 | 2.978579 | 951.8727 | 0.054619 |  | 0.0270748 | 0.000916784 |  | 0.02713417 | -0.4117643 | 0.06589734 | 0.0004554431 |  | 3.069825e-05 | 0.0004648773 |  | 0.02922082 | 0.4460187 |  | 3.225037e-08 | 4.845612e-07
|  |  |  | 238 | 18.75 | 2.971583 | 936.6615 | 0.049782 |  | 0.02467709 | 0.0008874085 |  | 0.0247312 | -0.4113109 | 0.06012775 | 0.0004408487 |  | 2.846537e-05 | 0.000449975 |  | 0.02666241 | 0.4250258 |  | 3.039024e-08 | 4.764197e-07
|  |  |  | 238 | 18.767 | 2.964595 | 921.7106 | 0.045297 |  | 0.02245386 | 0.0008081715 |  | 0.0225031 | -0.4108106 | 0.05477731 | 0.000401484 |  | 2.635304e-05 | 0.000409793 |  | 0.02428987 | 0.3808919 |  | 2.859145e-08 | 4.409154e-07
|  |  |  | 238 | 18.783 | 2.958026 | 907.8742 | 0.041242 |  | 0.02044378 | 0.000692312 |  | 0.02048861 | -0.410296 | 0.04993618 | 0.0003439267 |  | 2.439013e-05 | 0.0003510515 |  | 0.02214317 | 0.3212332 |  | 2.68651e-08 | 3.836596e-07
|  |  |  | 238 | 18.8 | 2.951056 | 893.4199 | 0.037388 |  | 0.01853334 | 0.000668355 |  | 0.01857399 | -0.4097022 | 0.04533533 | 0.0003320238 |  | 2.25012e-05 | 0.0003388908 |  | 0.02010302 | 0.3053196 |  | 2.518547e-08 | 3.761774e-07
|  |  |  | 238 | 18.817 | 2.944096 | 879.217 | 0.03396 |  | 0.01683407 | 0.000606458 |  | 0.01687099 | -0.4090593 | 0.04124339 | 0.0003012741 |  | 2.080093e-05 | 0.0003075078 |  | 0.01828853 | 0.2726356 |  | 2.365847e-08 | 3.468627e-07
|  |  |  | 238 | 18.833 | 2.937556 | 866.0765 | 0.030976 |  | 0.0153549 | 0.000519488 |  | 0.01538857 | -0.4084085 | 0.03767935 | 0.0002580695 |  | 1.929175e-05 | 0.0002634181 |  | 0.01670814 | 0.2299361 |  | 2.227489e-08 | 3.017927e-07
|  |  |  | 238 | 18.85 | 2.93062 | 852.3531 | 0.028127 |  | 0.01394264 | 0.0005023755 |  | 0.01397321 | -0.4076678 | 0.03427598 | 0.000249567 |  | 1.783179e-05 | 0.000254731 |  | 0.01519898 | 0.2189374 |  | 2.092066e-08 | 2.963953e-07
|  |  |  | 238 | 18.867 | 2.923696 | 838.8723 | 0.025482 |  | 0.0126315 | 0.0004556765 |  | 0.0126592 | -0.4068757 | 0.0311132 | 0.0002263673 |  | 1.644649e-05 | 0.0002310494 |  | 0.01379651 | 0.1954412 |  | 1.960548e-08 | 2.731625e-07
|  |  |  | 238 | 18.883 | 2.917192 | 826.4034 | 0.023192 |  | 0.01149634 | 0.000389392 |  | 0.01152155 | -0.4060825 | 0.02837245 | 0.0001934392 |  | 1.522402e-05 | 0.0001974473 |  | 0.01258118 | 0.1644496 |  | 1.842201e-08 | 2.370794e-07
|  |  |  | 238 | 18.9 | 2.910296 | 813.3851 | 0.021101 |  | 0.01045983 | 0.0003764905 |  | 0.01048277 | -0.4051883 | 0.02587134 | 0.0001870293 |  | 1.410416e-05 | 0.0001909014 |  | 0.01147212 | 0.1565664 |  | 1.734008e-08 | 2.327807e-07
|  |  |  | 238 | 18.917 | 2.903416 | 800.6008 | 0.019196 |  | 0.009515515 | 0.0003425245 |  | 0.009536381 | -0.4042404 | 0.02359087 | 0.0001701555 |  | 1.306629e-05 | 0.0001736783 |  | 0.01046088 | 0.1401996 |  | 1.632061e-08 | 2.151651e-07
|  |  |  | 238 | 18.933 | 2.896956 | 788.7795 | 0.01743 |  | 0.008640103 | 0.000293008 |  | 0.00865905 | -0.4032985 | 0.02147057 | 0.0001455569 |  | 1.207015e-05 | 0.000148572 |  | 0.009520684 | 0.1181035 |  | 1.530231e-08 | 1.869112e-07
|  |  |  | 238 | 18.95 | 2.890108 | 776.441 | 0.015836 |  | 0.007849953 | 0.000282761 |  | 0.007867167 | -0.4022441 | 0.01955819 | 0.0001404659 |  | 1.116978e-05 | 0.0001433737 |  | 0.008672678 | 0.11224 |  | 1.438588e-08 | 1.831548e-07
|  |  |  | 238 | 18.967 | 2.88328 | 764.3278 | 0.014319 |  | 0.007097971 | 0.0002563175 |  | 0.007113536 | -0.4011337 | 0.01773358 | 0.0001273289 |  | 1.028824e-05 | 0.0001299624 |  | 0.007863592 | 0.1001534 |  | 1.346051e-08 | 1.686541e-07
|  |  |  | 238 | 18.983 | 2.87687 | 753.1305 | 0.013019 |  | 0.006453557 | 0.000218704 |  | 0.006467709 | -0.4000367 | 0.01616779 | 0.0001086442 |  | 9.519299e-06 | 0.0001108957 |  | 0.007169274 | 0.08416389 |  | 1.263964e-08 | 1.461259e-07
|  |  |  | 238 | 19 | 2.87008 | 741.4466 | 0.011759 |  | 0.005828972 | 0.000210613 |  | 0.005841754 | -0.3988153 | 0.01464777 | 0.0001046238 |  | 8.760242e-06 | 0.0001067876 |  | 0.006495252 | 0.07982708 |  | 1.181507e-08 | 1.428625e-07
|  |  |  | 238 | 19.017 | 2.863311 | 729.9798 | 0.01069 |  | 0.005299065 | 0.0001908165 |  | 0.005310685 | -0.3975355 | 0.01335902 | 9.478989e-05 |  | 8.114997e-06 | 9.675292e-05 |  | 0.005923783 | 0.07120361 |  | 1.111674e-08 | 1.314778e-07
|  |  |  | 238 | 19.033 | 2.85696 | 719.3832 | 0.009706 |  | 0.004811293 | 0.000163168 |  | 0.004821844 | -0.396277 | 0.01216786 | 8.105514e-05 |  | 7.500299e-06 | 8.273477e-05 |  | 0.005395589 | 0.05997361 |  | 1.042601e-08 | 1.141403e-07
|  |  |  | 238 | 19.05 | 2.850235 | 708.3295 | 0.008853 |  | 0.004388459 | 0.0001577515 |  | 0.004398082 | -0.3948817 | 0.01113772 | 7.836426e-05 |  | 6.972452e-06 | 7.998839e-05 |  | 0.004938794 | 0.05711634 |  | 9.843516e-09 | 1.120262e-07
|  |  |  | 238 | 19.067 | 2.843535 | 697.4846 | 0.007936 |  | 0.003933899 | 0.0001427065 |  | 0.003942526 | -0.3934256 | 0.01002102 | 7.088917e-05 |  | 6.370915e-06 | 7.235366e-05 |  | 0.004443615 | 0.05087558 |  | 9.134129e-09 | 1.029052e-07
|  |  |  | 238 | 19.083 | 2.837251 | 687.4659 | 0.007149 |  | 0.003543781 | 0.00012068 |  | 0.003551552 | -0.391999 | 0.009060104 | 5.994783e-05 |  | 5.843951e-06 | 6.118862e-05 |  | 0.004017517 | 0.04238483 |  | 8.500713e-09 | 8.833922e-08
|  |  |  | 238 | 19.1 | 2.8306 | 677.0184 | 0.006467 |  | 0.003205711 | 0.000115736 |  | 0.003212741 | -0.3904228 | 0.008228877 | 5.749169e-05 |  | 5.3897e-06 | 5.868166e-05 |  | 0.003648926 | 0.0400475 |  | 7.960936e-09 | 8.599135e-08
|  |  |  | 238 | 19.117 | 2.823977 | 666.7717 | 0.005925 |  | 0.00293704 | 0.000105332 |  | 0.002943481 | -0.3887835 | 0.007571003 | 5.232401e-05 |  | 5.035016e-06 | 5.340971e-05 |  | 0.003357206 | 0.03589503 |  | 7.551334e-09 | 7.947514e-08
|  |  |  | 238 | 19.133 | 2.817769 | 657.3086 | 0.005283 |  | 0.002618799 | 8.9664e-05 |  | 0.002624542 | -0.3871822 | 0.006778571 | 4.453965e-05 |  | 4.572917e-06 | 4.54601e-05 |  | 0.003005818 | 0.03010676 |  | 6.957031e-09 | 6.864658e-08
|  |  |  | 238 | 19.15 | 2.811202 | 647.4439 | 0.004667 |  | 0.002313446 | 8.4575e-05 |  | 0.002318519 | -0.385418 | 0.006015596 | 4.201089e-05 |  | 4.120037e-06 | 4.287684e-05 |  | 0.002667493 | 0.02798285 |  | 6.363542e-09 | 6.570196e-08
|  |  |  | 238 | 19.167 | 2.804666 | 637.7721 | 0.004133 |  | 0.00204874 | 7.48e-05 |  | 0.002053233 | -0.3835883 | 0.005352701 | 3.715527e-05 |  | 3.72162e-06 | 3.792158e-05 |  | 0.002373545 | 0.02437803 |  | 5.835344e-09 | 5.899277e-08
|  |  |  | 238 | 19.183 | 2.798542 | 628.8431 | 0.003702 |  | 0.001835093 | 6.268e-05 |  | 0.001839117 | -0.3818055 | 0.004816894 | 3.113538e-05 |  | 3.396638e-06 | 3.177953e-05 |  | 0.002135952 | 0.02013269 |  | 5.401409e-09 | 5.016659e-08
|  |  |  | 238 | 19.2 | 2.792068 | 619.5383 | 0.003329 |  | 0.001650195 | 5.97635e-05 |  | 0.001653814 | -0.3798462 | 0.004353904 | 2.968649e-05 |  | 3.116271e-06 | 3.030064e-05 |  | 0.001930649 | 0.01891944 |  | 5.02999e-09 | 4.8531e-08
|  |  |  | 238 | 19.217 | 2.785628 | 610.4188 | 0.002857 |  | 0.001416223 | 5.2581e-05 |  | 0.001419329 | -0.3778189 | 0.003756639 | 2.611696e-05 |  | 2.728953e-06 | 2.665273e-05 |  | 0.001665804 | 0.01639891 |  | 4.470624e-09 | 4.332037e-08
|  |  |  | 238 | 19.233 | 2.779598 | 602.0027 | 0.002509 |  | 0.001243719 | 4.2928e-05 |  | 0.001246446 | -0.375848 | 0.003316357 | 2.132302e-05 |  | 2.442797e-06 | 2.176282e-05 |  | 0.001470571 | 0.01319792 |  | 4.057784e-09 | 3.58877e-08
|  |  |  | 238 | 19.25 | 2.773227 | 593.2358 | 0.002152 |  | 0.001066753 | 3.96185e-05 |  | 0.001069092 | -0.3736863 | 0.002860935 | 1.96782e-05 |  | 2.13848e-06 | 2.008197e-05 |  | 0.001268623 | 0.01200722 |  | 3.604773e-09 | 3.358871e-08
|  |  |  | 238 | 19.267 | 2.766894 | 584.6467 | 0.001819 |  | 0.0009016838 | 3.37535e-05 |  | 0.0009036611 | -0.3714541 | 0.002432767 | 1.676461e-05 |  | 1.845149e-06 | 1.710774e-05 |  | 0.00107876 | 0.01008087 |  | 3.156007e-09 | 2.903425e-08
|  |  |  | 238 | 19.283 | 2.760968 | 576.7233 | 0.001498 |  | 0.0007425631 | 2.6536e-05 |  | 0.0007441915 | -0.369288 | 0.002015206 | 1.317939e-05 |  | 1.549446e-06 | 1.344841e-05 |  | 0.0008936017 | 0.007813929 |  | 2.686637e-09 | 2.314687e-08
|  |  |  | 238 | 19.3 | 2.75471 | 568.4728 | 0.001322 |  | 0.0006553194 | 2.397e-05 |  | 0.0006567564 | -0.3669166 | 0.001789934 | 1.190598e-05 |  | 1.396214e-06 | 1.215165e-05 |  | 0.0007937094 | 0.006960618 |  | 2.456078e-09 | 2.12151e-08
|  |  |  | 238 | 19.317 | 2.748493 | 560.3931 | 0.000981 |  | 0.0004862846 | 1.95755e-05 |  | 0.000487351 | -0.3644721 | 0.001337142 | 9.720372e-06 |  | 1.058058e-06 | 9.914883e-06 |  | 0.0005929282 | 0.005601806 |  | 1.888063e-09 | 1.754967e-08
|  |  |  | 238 | 19.333 | 2.74268 | 552.9426 | 0.000597 |  | 0.0002959347 | 1.2624e-05 |  | 0.0002965836 | -0.362104 | 0.0008190566 | 6.266664e-06 |  | 6.568382e-07 | 6.38838e-06 |  | 0.0003631938 | 0.003561774 |  | 1.187896e-09 | 1.145865e-08
|  |  |  | 238 | 19.35 | 2.736546 | 545.1879 | 0.000303 |  | 0.000150198 | 7.65e-06 |  | 0.0001505274 | -0.3595153 | 0.0004186953 | 3.796105e-06 |  | 3.405465e-07 | 3.867228e-06 |  | 0.0001856618 | 0.002128115 |  | 6.246406e-10 | 7.027871e-09
|  |  |  | 238 | 19.367 | 2.730457 | 537.5972 | 0.000108 |  | 5.353592e-05 | 3.4935e-06 |  | 5.365332e-05 | -0.3568511 | 0.0001503521 | 1.732528e-06 |  | 1.240158e-07 | 1.76318e-06 |  | 6.667055e-05 | 0.0009576916 |  | 2.306854e-10 | 3.246268e-09
|  |  |  | 238 | 19.383 | 2.724768 | 530.6008 | 7.7e-05 |  | 3.816913e-05 | 1.48e-06 |  | 3.825283e-05 | -0.3542739 | 0.0001079753 | 7.348241e-07 |  | 9.023627e-08 | 7.494957e-07 |  | 4.787943e-05 | 0.0004007183 |  | 1.700643e-10 | 1.401901e-09
|  |  |  | 238 | 19.4 | 2.718769 | 523.3221 | 0.000251 |  | 0.0001244215 | 2.788e-06 |  | 0.0001246943 | -0.3514605 | 0.0003547889 | 1.388027e-06 |  | 3.006253e-07 | 1.422488e-06 |  | 0.0001573239 | 0.00074681 |  | 5.744557e-10 | 2.709581e-09
|  |  |  | 238 | 19.417 | 2.712819 | 516.2008 | 0.000404 |  | 0.000200264 | 5.5675e-06 |  | 0.0002007032 | -0.348569 | 0.0005757918 | 2.768646e-06 |  | 4.946196e-07 | 2.83157e-06 |  | 0.000255323 | 0.001469281 |  | 9.581922e-10 | 5.457186e-09
|  |  |  | 238 | 19.433 | 2.707264 | 509.6404 | 0.000324 |  | 0.0001606078 | 5.824e-06 |  | 0.00016096 | -0.3457755 | 0.0004655043 | 2.892122e-06 |  | 4.050274e-07 | 2.951035e-06 |  | 0.0002064183 | 0.001514611 |  | 7.947318e-10 | 5.749966e-09
|  |  |  | 238 | 19.45 | 2.701411 | 502.8187 | 0.000293 |  | 0.000145241 | 5.2445e-06 |  | 0.0001455595 | -0.3427298 | 0.0004247063 | 2.604938e-06 |  | 3.745431e-07 | 2.658989e-06 |  | 0.0001883273 | 0.001346414 |  | 7.44887e-10 | 5.251392e-09